## cobalt
database | cobalt
Activity | cobalt sulfate production, from copper mining, mass allocation
location | CN
production amount | 1
reference product | cobalt sulfate
unit | kilogram
comment | Cobalt metal refining in China, via electrolysis, from cobalt sulfate from teh RDC, from Dai et al., 2018. Refined metallic cobalt is produced from electrolysis of CoSO4 or CoCl2 solutions in electrowinning cells (Donaldson 2005). The estimated electricity requirements for metallic cobalt production via electrowinning range from 5,000 kWh to 6,500 kWh per t of cobalt metal produced for plants based in Zambia and the DRC, and range from 3,100 kWh to 3,700 kWh per t of cobalt metal produced for plants based in the rest of the world (Bleiwas 2011).
Exchanges
name | amount | unit | categories | location | type | reference product
cobalt sulfate production, from copper mining, mass allocation | 1 | kilogram |  | CN | production | cobalt sulfate
Cobalt, in ground | 0.456 | kilogram | natural resource::in ground |  | biosphere
market for diesel, burned in building machine | 8.65311 | megajoule |  | GLO | technosphere | diesel, burned in building machine
Particulates, > 2.5 um, and < 10um | 0.021236 | kilogram | air |  | biosphere
Particulates, < 2.5 um | 0.002192 | kilogram | air |  | biosphere
market for electricity, medium voltage | 5.685981 | kilowatt hour |  | CD | technosphere | electricity, medium voltage
market group for electricity, medium voltage | 1.151474 | kilowatt hour |  | CN | technosphere | electricity, medium voltage
steam production, as energy carrier, in chemical industry | 10.766275 | megajoule |  | RoW | technosphere | heat, from steam, in chemical industry
market for tap water | 34.3297926 | kilogram |  | RoW | technosphere | tap water
market for sulfur | 0.274 | kilogram |  | GLO | technosphere | sulfur
market for limestone, crushed, washed | 0.378 | kilogram |  | RoW | technosphere | limestone, crushed, washed
market for lime | 0.138 | kilogram |  | RoW | technosphere | lime
market for sodium hydroxide, without water, in 50% solution state | 1.056 | kilogram |  | GLO | technosphere | sodium hydroxide, without water, in 50% solution state
market for magnesium oxide | 0.447 | kilogram |  | GLO | technosphere | magnesium oxide
market for sulfuric acid | 0.977 | kilogram |  | RoW | technosphere | sulfuric acid
market for hydrochloric acid, without water, in 30% solution state | 0.536 | kilogram |  | RoW | technosphere | hydrochloric acid, without water, in 30% solution state
market for kerosene | 0.018 | kilogram |  | RoW | technosphere | kerosene
disodium disulphite | 0.03 | kilogram |  | GLO | technosphere | disodium disulphite
market for ammonium bicarbonate | 0.218 | kilogram |  | RoW | technosphere | ammonium bicarbonate
market for soda ash, dense | 0.034 | kilogram |  | GLO | technosphere | soda ash, dense
Sulfur dioxide | 0.0025 | kilogram | air |  | biosphere
market for non-sulfidic tailing, off-site | -23.76 | kilogram |  | GLO | technosphere | non-sulfidic tailing, off-site
market for sulfidic tailings, from copper mine operation | -23.76 | kilogram |  | ZM | technosphere | sulfidic tailings, from copper mine operation
Copper, in ground | 0.9079028 | kilogram | natural resource::in ground |  | biosphere
Occupation, mineral extraction site | 0.005311086 | square meter-year | natural resource::land |  | biosphere
Transformation, from unspecified | 0.0003060204 | square meter | natural resource::land |  | biosphere
Transformation, to mineral extraction site | 0.0001765478 | square meter | natural resource::land |  | biosphere
Activity | cobalt sulfate production, from copper mining, economic allocation
location | CN
production amount | 1
reference product | cobalt sulfate
unit | kilogram
comment | Cobalt metal refining in China, via electrolysis, from cobalt sulfate from teh RDC, from Dai et al., 2018. Refined metallic cobalt is produced from electrolysis of CoSO4 or CoCl2 solutions in electrowinning cells (Donaldson 2005). The estimated electricity requirements for metallic cobalt production via electrowinning range from 5,000 kWh to 6,500 kWh per t of cobalt metal produced for plants based in Zambia and the DRC, and range from 3,100 kWh to 3,700 kWh per t of cobalt metal produced for plants based in the rest of the world (Bleiwas 2011).
Exchanges
name | amount | unit | categories | location | type | reference product
cobalt sulfate production, from copper mining, economic allocation | 1 | kilogram |  | CN | production | cobalt sulfate
Cobalt, in ground | 0.456 | kilogram | natural resource::in ground |  | biosphere
market for diesel, burned in building machine | 28.445965 | megajoule |  | GLO | technosphere | diesel, burned in building machine
Particulates, > 2.5 um, and < 10um | 0.069809 | kilogram | air |  | biosphere
Particulates, < 2.5 um | 0.007205 | kilogram | air |  | biosphere
market for electricity, medium voltage | 14.7632 | kilowatt hour |  | CD | technosphere | electricity, medium voltage
market group for electricity, medium voltage | 1.151474 | kilowatt hour |  | CN | technosphere | electricity, medium voltage
steam production, as energy carrier, in chemical industry | 10.766275 | megajoule |  | RoW | technosphere | heat, from steam, in chemical industry
market for tap water | 83.8163268 | kilogram |  | RoW | technosphere | tap water
market for sulfur | 1.199 | kilogram |  | GLO | technosphere | sulfur
market for limestone, crushed, washed | 1.581 | kilogram |  | RoW | technosphere | limestone, crushed, washed
market for lime | 0.577 | kilogram |  | RoW | technosphere | lime
market for sodium hydroxide, without water, in 50% solution state | 1.108 | kilogram |  | GLO | technosphere | sodium hydroxide, without water, in 50% solution state
market for magnesium oxide | 0.447 | kilogram |  | GLO | technosphere | magnesium oxide
market for sulfuric acid | 0.977 | kilogram |  | RoW | technosphere | sulfuric acid
market for hydrochloric acid, without water, in 30% solution state | 0.536 | kilogram |  | RoW | technosphere | hydrochloric acid, without water, in 30% solution state
market for kerosene | 0.018 | kilogram |  | RoW | technosphere | kerosene
disodium disulphite | 0.03 | kilogram |  | GLO | technosphere | disodium disulphite
market for ammonium bicarbonate | 0.218 | kilogram |  | RoW | technosphere | ammonium bicarbonate
market for soda ash, dense | 0.034 | kilogram |  | GLO | technosphere | soda ash, dense
Sulfur dioxide | 0.010936 | kilogram | air |  | biosphere
market for non-sulfidic tailing, off-site | -23.76 | kilogram |  | GLO | technosphere | non-sulfidic tailing, off-site
market for sulfidic tailings, from copper mine operation | -23.76 | kilogram |  | ZM | technosphere | sulfidic tailings, from copper mine operation
Copper, in ground | 0.9079028 | kilogram | natural resource::in ground |  | biosphere
Occupation, mineral extraction site | 0.005311086 | square meter-year | natural resource::land |  | biosphere
Transformation, from unspecified | 0.0003060204 | square meter | natural resource::land |  | biosphere
Transformation, to mineral extraction site | 0.0001765478 | square meter | natural resource::land |  | biosphere
Activity | cobalt metal production, from copper mining, via electrolysis, mass allocation
location | CN
production amount | 1
reference product | cobalt
unit | kilogram
comment | Cobalt metal refining in China, via electrolysis, from cobalt sulfate from teh RDC, from Dai et al., 2018. Refined metallic cobalt is produced from electrolysis of CoSO4 or CoCl2 solutions in electrowinning cells (Donaldson 2005). The estimated electricity requirements for metallic cobalt production via electrowinning range from 5,000 kWh to 6,500 kWh per t of cobalt metal produced for plants based in Zambia and the DRC, and range from 3,100 kWh to 3,700 kWh per t of cobalt metal produced for plants based in the rest of the world (Bleiwas 2011). A fex exchanges (tailing, land occupation, etc.) have been added from ecoinvent, because missing in the Dai et al., 2018 report.
Exchanges
name | amount | unit | categories | location | type | reference product
cobalt metal production, from copper mining, via electrolysis, mass allocation | 1 | kilogram |  | CN | production | cobalt
Cobalt, in ground | 1.2 | kilogram | natural resource::in ground |  | biosphere
market for diesel, burned in building machine | 22.757405 | megajoule |  | GLO | technosphere | diesel, burned in building machine
Particulates, > 2.5 um, and < 10um | 0.055849 | kilogram | air |  | biosphere
Particulates, < 2.5 um | 0.005764 | kilogram | air |  | biosphere
market for electricity, medium voltage | 24.53593 | kilowatt hour |  | CD | technosphere | electricity, medium voltage
market group for electricity, medium voltage | 4.551474 | kilowatt hour |  | CN | technosphere | electricity, medium voltage
steam production, as energy carrier, in chemical industry | 28.31409 | megajoule |  | RoW | technosphere | heat, from steam, in chemical industry
market for tap water | 90.28179 | kilogram |  | RoW | technosphere | tap water
market for sulfur | 0.721 | kilogram |  | GLO | technosphere | sulfur
market for limestone, crushed, washed | 0.994 | kilogram |  | RoW | technosphere | limestone, crushed, washed
market for lime | 0.364 | kilogram |  | RoW | technosphere | lime
market for sodium hydroxide, without water, in 50% solution state | 2.776 | kilogram |  | GLO | technosphere | sodium hydroxide, without water, in 50% solution state
market for magnesium oxide | 1.175 | kilogram |  | GLO | technosphere | magnesium oxide
market for sulfuric acid | 2.57 | kilogram |  | RoW | technosphere | sulfuric acid
market for hydrochloric acid, without water, in 30% solution state | 1.409 | kilogram |  | RoW | technosphere | hydrochloric acid, without water, in 30% solution state
market for kerosene | 0.047 | kilogram |  | RoW | technosphere | kerosene
disodium disulphite | 0.08 | kilogram |  | GLO | technosphere | disodium disulphite
market for ammonium bicarbonate | 0.574 | kilogram |  | RoW | technosphere | ammonium bicarbonate
market for soda ash, dense | 0.088 | kilogram |  | GLO | technosphere | soda ash, dense
Sulfur dioxide | 0.006575 | kilogram | air |  | biosphere
market for non-sulfidic tailing, off-site | -62.4888 | kilogram |  | GLO | technosphere | non-sulfidic tailing, off-site
market for sulfidic tailings, from copper mine operation | -62.4888 | kilogram |  | ZM | technosphere | sulfidic tailings, from copper mine operation
Copper, in ground | 2.389218 | kilogram | natural resource::in ground |  | biosphere
Occupation, mineral extraction site | 0.01397654 | square meter-year | natural resource::land |  | biosphere
Transformation, from unspecified | 0.0008053168 | square meter | natural resource::land |  | biosphere
Transformation, to mineral extraction site | 0.0004645995 | square meter | natural resource::land |  | biosphere
Activity | cobalt metal production, from copper mining, via electrolysis, economic allocation
location | CN
production amount | 1
reference product | cobalt
unit | kilogram
comment | Cobalt metal refining in China, via electrolysis, from cobalt sulfate from teh RDC, from Dai et al., 2018. Refined metallic cobalt is produced from electrolysis of CoSO4 or CoCl2 solutions in electrowinning cells (Donaldson 2005). The estimated electricity requirements for metallic cobalt production via electrowinning range from 5,000 kWh to 6,500 kWh per t of cobalt metal produced for plants based in Zambia and the DRC, and range from 3,100 kWh to 3,700 kWh per t of cobalt metal produced for plants based in the rest of the world (Bleiwas 2011).
Exchanges
name | amount | unit | categories | location | type | reference product
cobalt metal production, from copper mining, via electrolysis, economic allocation | 1 | kilogram |  | CN | production | cobalt
Cobalt, in ground | 1.2 | kilogram | natural resource::in ground |  | biosphere
market for diesel, burned in building machine | 74.808995 | megajoule |  | GLO | technosphere | diesel, burned in building machine
Particulates, > 2.5 um, and < 10um | 0.183592 | kilogram | air |  | biosphere
Particulates, < 2.5 um | 0.018949 | kilogram | air |  | biosphere
market for electricity, medium voltage | 48.40742 | kilowatt hour |  | CD | technosphere | electricity, medium voltage
market group for electricity, medium voltage | 4.551474 | kilowatt hour |  | CN | technosphere | electricity, medium voltage
steam production, as energy carrier, in chemical industry | 28.31409 | megajoule |  | RoW | technosphere | heat, from steam, in chemical industry
market for tap water | 220.4351982 | kilogram |  | RoW | technosphere | tap water
market for sulfur | 3.153 | kilogram |  | GLO | technosphere | sulfur
market for limestone, crushed, washed | 4.158 | kilogram |  | RoW | technosphere | limestone, crushed, washed
market for lime | 1.516 | kilogram |  | RoW | technosphere | lime
market for sodium hydroxide, without water, in 50% solution state | 2.915 | kilogram |  | GLO | technosphere | sodium hydroxide, without water, in 50% solution state
market for magnesium oxide | 1.175 | kilogram |  | GLO | technosphere | magnesium oxide
market for sulfuric acid | 2.57 | kilogram |  | RoW | technosphere | sulfuric acid
market for hydrochloric acid, without water, in 30% solution state | 1.409 | kilogram |  | RoW | technosphere | hydrochloric acid, without water, in 30% solution state
market for kerosene | 0.047 | kilogram |  | RoW | technosphere | kerosene
disodium disulphite | 0.08 | kilogram |  | GLO | technosphere | disodium disulphite
market for ammonium bicarbonate | 0.574 | kilogram |  | RoW | technosphere | ammonium bicarbonate
market for soda ash, dense | 0.088 | kilogram |  | GLO | technosphere | soda ash, dense
Sulfur dioxide | 0.02876 | kilogram | air |  | biosphere
market for non-sulfidic tailing, off-site | -62.4888 | kilogram |  | GLO | technosphere | non-sulfidic tailing, off-site
market for sulfidic tailings, from copper mine operation | -62.4888 | kilogram |  | ZM | technosphere | sulfidic tailings, from copper mine operation
Copper, in ground | 2.389218 | kilogram | natural resource::in ground |  | biosphere
Occupation, mineral extraction site | 0.01397654 | square meter-year | natural resource::land |  | biosphere
Transformation, from unspecified | 0.0008053168 | square meter | natural resource::land |  | biosphere
Transformation, to mineral extraction site | 0.0004645995 | square meter | natural resource::land |  | biosphere
Activity | disodium disulphite
comment
location | GLO
production amount | 1
reference product | disodium disulphite
unit | kilogram
source | Originally from Barbera et al. 2012. Sulfites, Thiosulfates, and Dithionites. Ullmann Encyclopedia of Industrial Chemistry. Available at: https://onlinelibrary.wiley.com/doi/pdf/10.1002/14356007.a25_477 Hischier et al. 2005. Establishing life cycle inventories of chemicals based on differing data availability (9 pp). The International Journal of Life Cycle Assessment, 10(1), 59-67.
Exchanges
name | amount | unit | categories | location | type | reference product
disodium disulphite | 1 | kilogram |  | GLO | production | disodium disulphite
market group for transport, freight, inland waterways, barge | 0.0246 | ton kilometer |  | GLO | technosphere | transport, freight, inland waterways, barge
market for transport, freight, lorry, unspecified | 0.2088 | ton kilometer |  | RoW | technosphere | transport, freight, lorry, unspecified
market for transport, freight, sea, container ship | 0.599 | ton kilometer |  | GLO | technosphere | transport, freight, sea, container ship
market group for transport, freight train | 0.3091 | ton kilometer |  | GLO | technosphere | transport, freight train
market for sodium hydroxide, without water, in 50% solution state | 0.4429859 | kilogram |  | GLO | technosphere | sodium hydroxide, without water, in 50% solution state
market group for tap water | 0.026 | kilogram |  | GLO | technosphere | tap water
market group for electricity, medium voltage | 0.416 | kilowatt hour |  | GLO | technosphere | electricity, medium voltage
market for chemical factory, organics | 4e-10 | unit |  | GLO | technosphere | chemical factory, organics
market group for heat, district or industrial, natural gas | 2.35 | megajoule |  | GLO | technosphere | heat, district or industrial, natural gas
market for wastewater, average | -8.436455e-07 | cubic meter |  | Europe without Switzerland | technosphere | wastewater, average
market for wastewater, average | -9.126663e-08 | cubic meter |  | CH | technosphere | wastewater, average
market for wastewater, average | -1.765088e-06 | cubic meter |  | RoW | technosphere | wastewater, average
market for sulfur dioxide, liquid | 0.203314 | kilogram |  | RER | technosphere | sulfur dioxide, liquid
market for sulfur dioxide, liquid | 0.5060838 | kilogram |  | RoW | technosphere | sulfur dioxide, liquid
market for nitrogen, liquid | 0.004092115 | kilogram |  | RER | technosphere | nitrogen, liquid
market for nitrogen, liquid | 0.01490789 | kilogram |  | RoW | technosphere | nitrogen, liquid
Sulfur dioxide | 0.001418796 | kilogram | air |  | biosphere
Water, cooling, unspecified natural origin | 0.0164 | cubic meter | natural resource::in water |  | biosphere
Sodium | 0.001340367 | kilogram | water |  | biosphere
Water, well, in ground | 0.00083 | cubic meter | natural resource::in water |  | biosphere
Nitrogen | 0.019 | kilogram | air |  | biosphere
Water, river | 0.00086 | cubic meter | natural resource::in water |  | biosphere
Sulfite | 0.00448862 | kilogram | water |  | biosphere
Water | 0.0167 | cubic meter | water |  | biosphere
Water | 0.0014 | cubic meter | air |  | biosphere

## disaggregated cobalt
skip
Activity | copper-cobalt mining, artisanal
location | CD
production amount | 1
reference product | copper-cobalt ore
unit | kilogram
comment | Copper-cobalt artisanal mining, in the Democratic Republic of the Congo. It does not have any inputs from the technosphere. Arvidsson, R., Chordia, M. & Nordelöf, A. Quantifying the life-cycle health impacts of a cobalt-containing lithium-ion battery. Int J Life Cycle Assess (2022). https://doi.org/10.1007/s11367-022-02084-3. Originally from Cobalt Life Cycle Analysis Update for the GREET Model, Dai et al. 2018.
Exchanges
name | amount | unit | categories | location | type | reference product
copper-cobalt mining, artisanal | 1 | kilogram |  | CD | production | copper-cobalt ore
Cobalt, in ground | 0.0047 | kilogram | natural resource::in ground |  | biosphere
Copper, in ground | 0.024 | kilogram | natural resource::in ground |  | biosphere
Activity | copper-cobalt mining, industrial, economic allocation
location | CD
production amount | 1
reference product | copper-cobalt ore
unit | kilogram
comment | Copper-cobalt industrial mining, in the Democratic Republic of the Congo. The only technosphere input is diesel for the caterpillar. Adapted in Arvidsson, R., Chordia, M. & Nordelöf, A. Quantifying the life-cycle health impacts of a cobalt-containing lithium-ion battery. Int J Life Cycle Assess (2022). https://doi.org/10.1007/s11367-022-02084-3 from Cobalt Life Cycle Analysis Update for the GREET Model, Dai et al. 2018.
Exchanges
name | amount | unit | categories | location | type | reference product
copper-cobalt mining, industrial, economic allocation | 1 | kilogram |  | CD | production | copper-cobalt ore
Cobalt, in ground | 0.0047 | kilogram | natural resource::in ground |  | biosphere
Copper, in ground | 0.024 | kilogram | natural resource::in ground |  | biosphere
Water, unspecified natural origin | 0.0001029231333 | cubic meter | natural resource::in ground |  | biosphere
market for diesel, burned in building machine | 0.3516022765 | megajoule |  | GLO | technosphere | diesel, burned in building machine
Particulates, > 2.5 um, and < 10um | 0.0008628824 | kilogram | air |  | biosphere
Particulates, < 2.5 um | 8.90603e-05 | kilogram | air |  | biosphere
Activity | copper-cobalt mining, industrial, mass allocation
location | CD
production amount | 1
reference product | copper-cobalt ore
unit | kilogram
comment | Copper-cobalt industrial mining, in the Democratic Republic of the Congo. The only technosphere input is diesel for the caterpillar. Adapted in Arvidsson, R., Chordia, M. & Nordelöf, A. Quantifying the life-cycle health impacts of a cobalt-containing lithium-ion battery. Int J Life Cycle Assess (2022). https://doi.org/10.1007/s11367-022-02084-3 from Cobalt Life Cycle Analysis Update for the GREET Model, Dai et al. 2018.
Exchanges
name | amount | unit | categories | location | type | reference product
copper-cobalt mining, industrial, mass allocation | 1 | kilogram |  | CD | production | copper-cobalt ore
Cobalt, in ground | 0.0047 | kilogram | natural resource::in ground |  | biosphere
Copper, in ground | 0.024 | kilogram | natural resource::in ground |  | biosphere
Water, unspecified natural origin | 3.13128288e-05 | cubic meter | natural resource::in ground |  | biosphere
market for diesel, burned in building machine | 0.1069598035 | megajoule |  | GLO | technosphere | diesel, burned in building machine
Particulates, > 2.5 um, and < 10um | 0.0002624903 | kilogram | air |  | biosphere
Particulates, < 2.5 um | 2.70908e-05 | kilogram | air |  | biosphere
Activity | cobalt hydroxide, via hydrometallurigcal ore procesing, mass allocation
location | CD
production amount | 1
reference product | cobalt hydroxide
unit | kilogram
comment | Cobalt hydroxide from hydrometallurgical ore processing, in the Democratic Republic of the Congo. The cobalt-copper ore comes 20% from artisanal mines, 80% from industrial mines. Adapted in Arvidsson, R., Chordia, M. & Nordelöf, A. Quantifying the life-cycle health impacts of a cobalt-containing lithium-ion battery. Int J Life Cycle Assess (2022). https://doi.org/10.1007/s11367-022-02084-3, originally from Cobalt Life Cycle Analysis Update for the GREET Model, Dai et al. 2018. Economic allocation between copper (7,300 USD/ton) and the cobalt content in the crude cobalt hydroxide (43,000 USD/ton).
mass allocation key | 7.1%
Exchanges
name | amount | unit | categories | location | type | reference product
cobalt hydroxide, via hydrometallurigcal ore procesing, mass allocation | 1 | kilogram |  | CD | production | cobalt hydroxide
copper-cobalt mining, artisanal | 13.39118 | kilogram |  | CD | technosphere | copper-cobalt ore
copper-cobalt mining, industrial, mass allocation | 53.56472 | kilogram |  | CD | technosphere | copper-cobalt ore
market for electricity, medium voltage | 0.6878307 | kilowatt hour |  | CD | technosphere | electricity, medium voltage
market for lime, hydraulic | 0.1197 | kilogram |  | RoW | technosphere | lime, hydraulic
market for limestone, crushed, for mill | 0.3283 | kilogram |  | RoW | technosphere | limestone, crushed, for mill
market for magnesium oxide | 0.01435 | kilogram |  | GLO | technosphere | magnesium oxide
market for sodium hydroxide, without water, in 50% solution state | 0.01435 | kilogram |  | GLO | technosphere | sodium hydroxide, without water, in 50% solution state
market for sulfur | 0.25235 | kilogram |  | GLO | technosphere | sulfur
market group for transport, freight, lorry, unspecified | 2.7 | ton kilometer |  | GLO | technosphere | transport, freight, lorry, unspecified
market for transport, freight, sea, bulk carrier for dry goods | 13 | ton kilometer |  | GLO | technosphere | transport, freight, sea, bulk carrier for dry goods
Water, unspecified natural origin | 0.01192003533 | cubic meter | natural resource::in ground |  | biosphere
Sulfur dioxide | 0.00230125 | kilogram | air |  | biosphere
market for non-sulfidic tailing, off-site | -22 | kilogram |  | GLO | technosphere | non-sulfidic tailing, off-site
market for sulfidic tailings, from copper mine operation | -22 | kilogram |  | ZM | technosphere | sulfidic tailings, from copper mine operation
Activity | cobalt hydroxide, via hydrometallurigcal ore procesing, economic allocation
location | CD
production amount | 1
reference product | cobalt hydroxide
unit | kilogram
comment | Cobalt hydroxide from hydrometallurgical ore processing, in the Democratic Republic of the Congo. The cobalt-copper ore comes 20% from artisanal mines, 80% from industrial mines. Adapted in Arvidsson, R., Chordia, M. & Nordelöf, A. Quantifying the life-cycle health impacts of a cobalt-containing lithium-ion battery. Int J Life Cycle Assess (2022). https://doi.org/10.1007/s11367-022-02084-3, originally from Cobalt Life Cycle Analysis Update for the GREET Model, Dai et al. 2018. Economic allocation between copper (7,300 USD/ton) and the cobalt content in the crude cobalt hydroxide (43,000 USD/ton).
economic allocation key | 31%
Exchanges
name | amount | unit | categories | location | type | reference product
cobalt hydroxide, via hydrometallurigcal ore procesing, economic allocation | 1 | kilogram |  | CD | production | cobalt hydroxide
copper-cobalt mining, artisanal | 58.46853 | kilogram |  | CD | technosphere | copper-cobalt ore
copper-cobalt mining, industrial, economic allocation | 233.8741 | kilogram |  | CD | technosphere | copper-cobalt ore
market for electricity, medium voltage | 3.00867 | kilowatt hour |  | CD | technosphere | electricity, medium voltage
market for lime, hydraulic | 0.5229 | kilogram |  | RoW | technosphere | lime, hydraulic
market for limestone, crushed, for mill | 1.4357 | kilogram |  | RoW | technosphere | limestone, crushed, for mill
market for magnesium oxide | 0.41125 | kilogram |  | GLO | technosphere | magnesium oxide
market for sodium hydroxide, without water, in 50% solution state | 0.063 | kilogram |  | GLO | technosphere | sodium hydroxide, without water, in 50% solution state
market for sulfur | 1.10355 | kilogram |  | GLO | technosphere | sulfur
market group for transport, freight, lorry, unspecified | 2.7 | ton kilometer |  | GLO | technosphere | transport, freight, lorry, unspecified
market for transport, freight, sea, bulk carrier for dry goods | 13 | ton kilometer |  | GLO | technosphere | transport, freight, sea, bulk carrier for dry goods
Water, unspecified natural origin | 0.05214104595 | cubic meter | natural resource::in ground |  | biosphere
Sulfur dioxide | 0.010066 | kilogram | air |  | biosphere
market for non-sulfidic tailing, off-site | -22 | kilogram |  | GLO | technosphere | non-sulfidic tailing, off-site
market for sulfidic tailings, from copper mine operation | -22 | kilogram |  | ZM | technosphere | sulfidic tailings, from copper mine operation
Activity | cobalt sulfate production, battery-grade, mass allocation
comment
location | CN
production amount | 1
reference product | cobalt sulfate
unit | kilogram
source | Cobalt sulfate production, in China, from cobalt hydroxide. Originally from Cobalt Life Cycle Analysis Update for the GREET Model, Dai et al. 2018. In Dai et al., 2018., the inventory is given per kg Co-eq., not per kg CoSO4-eq. Hence, we multiply the inventory numbers by 0.38 (kg Co/kg CoSO4), to obtain per kg CoSO4.
kg Co per kg CoSO4 | 0.38
Exchanges
name | amount | unit | categories | location | type | reference product
cobalt sulfate production, battery-grade, mass allocation | 1 | kilogram |  | CN | production | cobalt sulfate
cobalt hydroxide, via hydrometallurigcal ore procesing, mass allocation | 1.0868 | kilogram |  | CD | technosphere | cobalt hydroxide
steam production, as energy carrier, in chemical industry | 10.7593542 | megajoule |  | RoW | technosphere | heat, from steam, in chemical industry
market group for electricity, medium voltage | 1.151474 | kilowatt hour |  | CN | technosphere | electricity, medium voltage
market for tap water | 18.83221 | kilogram |  | RoW | technosphere | tap water
market for sodium hydroxide, without water, in 50% solution state | 1.0393 | kilogram |  | GLO | technosphere | sodium hydroxide, without water, in 50% solution state
market for sulfuric acid | 0.9766 | kilogram |  | RoW | technosphere | sulfuric acid
market for hydrochloric acid, without water, in 30% solution state | 0.53542 | kilogram |  | RoW | technosphere | hydrochloric acid, without water, in 30% solution state
market for limestone, crushed, washed | 0.02128 | kilogram |  | RoW | technosphere | limestone, crushed, washed
market for lime | 0.00836 | kilogram |  | RoW | technosphere | lime
market for kerosene | 0.01786 | kilogram |  | RoW | technosphere | kerosene
disodium disulphite | 0.0304 | kilogram |  | GLO | technosphere | disodium disulphite
market for ammonium bicarbonate | 0.21812 | kilogram |  | RoW | technosphere | ammonium bicarbonate
market for soda ash, dense | 0.03344 | kilogram |  | GLO | technosphere | soda ash, dense
market for transport, freight train | 0.032859232 | ton kilometer |  | RoW | technosphere | transport, freight train
market for transport, freight, inland waterways, barge | 0.002658514 | ton kilometer |  | RoW | technosphere | transport, freight, inland waterways, barge
market for transport, freight, lorry, unspecified | 0.022225176 | ton kilometer |  | RoW | technosphere | transport, freight, lorry, unspecified
market for transport, freight, sea, container ship | 0.063697993 | ton kilometer |  | GLO | technosphere | transport, freight, sea, container ship
market for hazardous waste, for incineration | -1.00351 | kilogram |  | RoW | technosphere | hazardous waste, for incineration
market for wastewater, average | -0.01884126 | cubic meter |  | RoW | technosphere | wastewater, average
market for chemical factory, organics | 4e-10 | unit |  | GLO | technosphere | chemical factory, organics
Water, cooling, unspecified natural origin | 0.01884126 | cubic meter | natural resource::in water |  | biosphere
Water | 0.0002324576 | cubic meter | water |  | biosphere
Activity | cobalt sulfate production, battery-grade, economic allocation
comment
location | CN
production amount | 1
reference product | cobalt sulfate
unit | kilogram
source | Cobalt sulfate production, in China, from cobalt hydroxide. Originally from Cobalt Life Cycle Analysis Update for the GREET Model, Dai et al. 2018. In Dai et al., 2018., the inventory is given per kg Co-eq., not per kg CoSO4-eq. Hence, we multiply the inventory numbers by 0.38 (kg Co/kg CoSO4), to obtain per kg CoSO4.
kg Co per kg CoSO4 | 0.38
Exchanges
name | amount | unit | categories | location | type | reference product
cobalt sulfate production, battery-grade, economic allocation | 1 | kilogram |  | CN | production | cobalt sulfate
cobalt hydroxide, via hydrometallurigcal ore procesing, economic allocation | 1.0868 | kilogram |  | CD | technosphere | cobalt hydroxide
steam production, as energy carrier, in chemical industry | 10.7593542 | megajoule |  | RoW | technosphere | heat, from steam, in chemical industry
market group for electricity, medium voltage | 1.151474 | kilowatt hour |  | CN | technosphere | electricity, medium voltage
market for tap water | 18.83221 | kilogram |  | RoW | technosphere | tap water
market for sodium hydroxide, without water, in 50% solution state | 1.0393 | kilogram |  | GLO | technosphere | sodium hydroxide, without water, in 50% solution state
market for sulfuric acid | 0.9766 | kilogram |  | RoW | technosphere | sulfuric acid
market for hydrochloric acid, without water, in 30% solution state | 0.53542 | kilogram |  | RoW | technosphere | hydrochloric acid, without water, in 30% solution state
market for limestone, crushed, washed | 0.02128 | kilogram |  | RoW | technosphere | limestone, crushed, washed
market for lime | 0.00836 | kilogram |  | RoW | technosphere | lime
market for kerosene | 0.01786 | kilogram |  | RoW | technosphere | kerosene
disodium disulphite | 0.0304 | kilogram |  | GLO | technosphere | disodium disulphite
market for ammonium bicarbonate | 0.21812 | kilogram |  | RoW | technosphere | ammonium bicarbonate
market for soda ash, dense | 0.03344 | kilogram |  | GLO | technosphere | soda ash, dense
market for transport, freight train | 0.032859232 | ton kilometer |  | RoW | technosphere | transport, freight train
market for transport, freight, inland waterways, barge | 0.002658514 | ton kilometer |  | RoW | technosphere | transport, freight, inland waterways, barge
market for transport, freight, lorry, unspecified | 0.022225176 | ton kilometer |  | RoW | technosphere | transport, freight, lorry, unspecified
market for transport, freight, sea, container ship | 0.063697993 | ton kilometer |  | GLO | technosphere | transport, freight, sea, container ship
market for hazardous waste, for incineration | -1.00351 | kilogram |  | RoW | technosphere | hazardous waste, for incineration
market for wastewater, average | -0.01884126 | cubic meter |  | RoW | technosphere | wastewater, average
market for chemical factory, organics | 4e-10 | unit |  | GLO | technosphere | chemical factory, organics
Water, cooling, unspecified natural origin | 0.01884126 | cubic meter | natural resource::in water |  | biosphere
Water | 0.0002324576 | cubic meter | water |  | biosphere
Activity | cobalt metal production, from copper mining, via electrolysis, mass allocation
location | CN
production amount | 1
reference product | cobalt
unit | kilogram
comment | Cobalt metal refining in China, via electrolysis, from cobalt sulfate, from Dai et al., 2018. Refined metallic cobalt is produced from electrolysis of CoSO4 or CoCl2 solutions in electrowinning cells (Donaldson 2005). The estimated electricity requirements for metallic cobalt production via electrowinning range from 5,000 kWh to 6,500 kWh per t of cobalt metal produced for plants based in Zambia and the DRC, and range from 3,100 kWh to 3,700 kWh per t of cobalt metal produced for plants based in the rest of the world (Bleiwas 2011).
Exchanges
name | amount | unit | categories | location | type | reference product
cobalt metal production, from copper mining, via electrolysis, mass allocation | 1 | kilogram |  | CN | production | cobalt
cobalt sulfate production, battery-grade, mass allocation | 2.63 | kilogram |  | CN | technosphere | cobalt sulfate
market group for electricity, medium voltage | 3.4 | kilowatt hour |  | CN | technosphere | electricity, medium voltage
Activity | cobalt metal production, from copper mining, via electrolysis, economic allocation
location | CN
production amount | 1
reference product | cobalt
unit | kilogram
comment | Cobalt metal refining in China, via electrolysis, from cobalt sulfate, from Dai et al., 2018. Refined metallic cobalt is produced from electrolysis of CoSO4 or CoCl2 solutions in electrowinning cells (Donaldson 2005). The estimated electricity requirements for metallic cobalt production via electrowinning range from 5,000 kWh to 6,500 kWh per t of cobalt metal produced for plants based in Zambia and the DRC, and range from 3,100 kWh to 3,700 kWh per t of cobalt metal produced for plants based in the rest of the world (Bleiwas 2011).
Exchanges
name | amount | unit | categories | location | type | reference product
cobalt metal production, from copper mining, via electrolysis, economic allocation | 1 | kilogram |  | CN | production | cobalt
cobalt sulfate production, battery-grade, economic allocation | 2.63 | kilogram |  | CN | technosphere | cobalt sulfate
market group for electricity, medium voltage | 3.4 | kilowatt hour |  | CN | technosphere | electricity, medium voltage

## params
skip
| source | Cobalt Life Cycle Analysis Update for the GREET Model, Dai et al., 2018.
|  |  | Mass allocation |  | Economic allocation
|  |  | Mining | Ore processing | Mining | Ore processing | Cobalt sulfate | Cobalt metal | Co content in
|  | unit | per kg mined ore | per kg cobalt hydroxide | per kg mined ore | per kg cobalt hydroxide | per kg cobalt sulfate | per kg cobalt metal | Copper-cobalt ore | 0.47%
| Energy consumption | [7 empty] | Cobalt hydroxide | 35%
| Diesel | megajoule | 0.1069598035 |  | 0.3516022765 |  |  |  | Cobalt sulfate | 38%
| Electricity | kilowatt hour |  | 0.6878307 |  | 3.00867 | 1.151474 | 3.4 | Cobalt metal | 100%
| Natural gas | megajoule |  |  |  |  | 10.7593542
Water consumption
| Freshwater | liter | 0.0313128288 | 11.92003533 | 0.1029231333 | 52.14104595 | 18.83221 |  | 1 mmBtu equals
| Materials consumption | [7 empty] | 1055 | megajoules
| Sulfur | kilogram |  | 0.25235 |  | 1.10355 |  |  | 1 gallon equals
| Limestone | kilogram |  | 0.3283 |  | 1.4357 | 0.02128 |  | 3.7854 | L
| Lime | kilogram |  | 0.1197 |  | 0.5229 | 0.00836
| NaOH | kilogram |  | 0.01435 |  | 0.063 | 1.0393 |  | Cobalt production [t/y] | 15000
| MgO | kilogram |  | 0.01435 |  | 0.41125 |  |  | Ore grade | 0.47%
| H2SO4 | kilogram |  |  |  |  | 0.9766
| HCl | kilogram |  |  |  |  | 0.53542 |  | Copper production [t/y] | 195000
| Kerosene | kilogram |  |  |  |  | 0.01786 |  | Ore grade | 2.4%
| Na2S2O5 | kilogram |  |  |  |  | 0.0304
| NH4HCO3 | kilogram |  |  |  |  | 0.21812 |  | Total ore conusmption [t/y] | 11316489.4
| Na2CO3 | kilogram |  |  |  |  | 0.03344
| Non-fuel emissions | [7 empty] | Mass allocation key | 7.1%
| PM10 | kilogram | 0.0002624903 |  | 0.0008628824 |  |  |  | Economic allocation key | 31%
| PM2.5 | kilogram | 2.70908e-05 |  | 8.90603e-05
| SO2 |  |  | 0.00230125 |  | 0.010066 |  |  | Amount of copper-cobalt ore
| CO2 | [7 empty] | per kg crude cobalt hydroxide
[9 empty] | Mass allocation [kg ore/kg] | 53.56472
[9 empty] | Economic allocation [kg ore/kg] | 233.8741
[9 empty] | Ore processg yield [%] | 80%