## Battery - NMC
database | batteries
Activity | Battery BoP
comment
location | GLO
production amount | 1
reference product | Battery BoP
unit | kilogram
source | Originally from Dai, Q., Kelly, J. C., Gaines, L., & Wang, M. (2019). Life cycle analysis of lithium-ion batteries for automotive applications. Batteries, 5(2), 48. The inventory is modelled according to the publication of Dai et al. (2019), in which a battery pack with gross pack energy of 23.5 kWh made of 140 3.6 V- 46Ah prismatic cells is presented. Cells are made of nicke-manganese-cobalt (NMC-111) cathode and a graphite-based anode, liquid electrolyte and a porous plastic separator. Infrastructure is included as well in this dataset as "electronic component factory". Adapted by: Eleonora Crenna, EMPA, Switzerland.
Exchanges
name | amount | unit | location | type | reference product
Battery BoP | 1 | kilogram | GLO | production | Battery BoP
market for aluminium, wrought alloy | 0.4981211 | kilogram | GLO | technosphere | aluminium, wrought alloy
market for impact extrusion of aluminium, 1 stroke | 0.4936878 | kilogram | GLO | technosphere | impact extrusion of aluminium, 1 stroke
packaging production, for Li-ion battery module | 0.2002992 | kilogram | GLO | technosphere | battery module packaging, Li-ion
management sytem production, for Li-ion battery | 0.0884381 | kilogram | GLO | technosphere | management system, for Li-ion battery
market for ethylene glycol | 0.07847787 | kilogram | GLO | technosphere | ethylene glycol
market for tap water | 0.07847787 | kilogram | RoW | technosphere | tap water
market for reinforcing steel | 0.02254734 | kilogram | GLO | technosphere | reinforcing steel
market for sheet rolling, steel | 0.02254734 | kilogram | GLO | technosphere | sheet rolling, steel
market for electronic component, passive, unspecified | 0.01568828 | kilogram | GLO | technosphere | electronic component, passive, unspecified
market for injection moulding | 0.01528695 | kilogram | GLO | technosphere | injection moulding
market for polyethylene, high density, granulate | 0.01528695 | kilogram | GLO | technosphere | polyethylene, high density, granulate
market for sheet rolling, aluminium | 0.004433277 | kilogram | GLO | technosphere | sheet rolling, aluminium
market for copper, anode | 0.00200664 | kilogram | GLO | technosphere | copper, anode
market for sheet rolling, copper | 0.00200664 | kilogram | GLO | technosphere | sheet rolling, copper
market group for electricity, medium voltage | 0.001021562 | kilowatt hour | GLO | technosphere | electricity, medium voltage
market for glass fibre reinforced plastic, polyamide, injection moulded | 0.0006567186 | kilogram | GLO | technosphere | glass fibre reinforced plastic, polyamide, injection moulded
market for metal working factory | 5.159405e-09 | unit | GLO | technosphere | metal working factory
Activity | packaging production, for Li-ion battery module
comment
location | GLO
production amount | 1
reference product | battery module packaging, Li-ion
unit | kilogram
source | Originally from Dai, Q., Kelly, J. C., Gaines, L., & Wang, M. (2019). Life cycle analysis of lithium-ion batteries for automotive applications. Batteries, 5(2), 48. The inventory is modelled according to the publication of Dai et al. (2019), in which a battery pack with gross pack energy of 23.5 kWh made of 140 3.6 V- 46Ah prismatic cells is presented. Cells are made of nicke-manganese-cobalt (NMC-111) cathode and a graphite-based anode, liquid electrolyte and a porous plastic separator. Infrastructure is included as well in this dataset as "electronic component factory". Adapted by: Eleonora Crenna, EMPA, Switzerland.
Exchanges
name | amount | unit | location | type | reference product
packaging production, for Li-ion battery module | 1 | kilogram | GLO | production | battery module packaging, Li-ion
market for transport, freight, aircraft, unspecified | 0.0623 | ton kilometer | GLO | technosphere | transport, freight, aircraft, unspecified
market for transport, freight, lorry, unspecified | 0.31 | ton kilometer | RoW | technosphere | transport, freight, lorry, unspecified
market group for transport, freight, light commercial vehicle | 0.0096 | ton kilometer | GLO | technosphere | transport, freight, light commercial vehicle
market group for transport, freight train | 0.0153 | ton kilometer | GLO | technosphere | transport, freight train
market for transport, freight, sea, container ship | 0.7368 | ton kilometer | GLO | technosphere | transport, freight, sea, container ship
market for aluminium, wrought alloy | 0.7969095 | kilogram | GLO | technosphere | aluminium, wrought alloy
market for sheet rolling, aluminium | 0.4370861 | kilogram | GLO | technosphere | sheet rolling, aluminium
market for impact extrusion of aluminium, 1 stroke | 0.3598234 | kilogram | GLO | technosphere | impact extrusion of aluminium, 1 stroke
market for electronic component, passive, unspecified | 0.1236203 | kilogram | GLO | technosphere | electronic component, passive, unspecified
market for copper, anode | 0.04746137 | kilogram | GLO | technosphere | copper, anode
market for sheet rolling, copper | 0.04746137 | kilogram | GLO | technosphere | sheet rolling, copper
market for extrusion, plastic film | 0.01986755 | kilogram | GLO | technosphere | extrusion, plastic film
market for polyethylene, high density, granulate | 0.01986755 | kilogram | GLO | technosphere | polyethylene, high density, granulate
market for glass fibre reinforced plastic, polyamide, injection moulded | 0.01214128 | kilogram | GLO | technosphere | glass fibre reinforced plastic, polyamide, injection moulded
market for metal working factory | 4.58e-10 | unit | GLO | technosphere | metal working factory
Activity | management sytem production, for Li-ion battery
comment
location | GLO
production amount | 1
reference product | management system, for Li-ion battery
unit | kilogram
source | Originally from Dai, Q., Kelly, J. C., Gaines, L., & Wang, M. (2019). Life cycle analysis of lithium-ion batteries for automotive applications. Batteries, 5(2), 48. The inventory is modelled according to the publication of Dai et al. (2019), in which a battery pack with gross pack energy of 23.5 kWh made of 140 3.6 V- 46Ah prismatic cells is presented. Cells are made of nicke-manganese-cobalt (NMC-111) cathode and a graphite-based anode, liquid electrolyte and a porous plastic separator. Infrastructure is included as well in this dataset as "electronic component factory". Adapted by: Eleonora Crenna, EMPA, Switzerland.
Exchanges
name | amount | unit | location | type | reference product
management sytem production, for Li-ion battery | 1 | kilogram | GLO | production | management system, for Li-ion battery
integrated interface system production, for Li-ion battery | 0.48 | kilogram | GLO | technosphere | integrated battery interface system, for Li-ion battery
market for steel, low-alloyed | 0.003 | kilogram | GLO | technosphere | steel, low-alloyed
high voltage system, for Li-ion battery | 0.3 | kilogram | GLO | technosphere | high voltage system, for Li-ion battery
market for electronic component factory | 2e-08 | unit | GLO | technosphere | electronic component factory
market for metal working, average for steel product manufacturing | 0.003 | kilogram | GLO | technosphere | metal working, average for steel product manufacturing
low voltage system, for Li-ion battery | 0.13 | kilogram | GLO | technosphere | low voltage system, for Li-ion battery
market for printed wiring board, surface mounted, unspecified, Pb free | 0.089 | kilogram | GLO | technosphere | printed wiring board, surface mounted, unspecified, Pb free
Activity | high voltage system, for Li-ion battery
comment
location | GLO
production amount | 1
reference product | high voltage system, for Li-ion battery
unit | kilogram
source | Originally from Dai, Q., Kelly, J. C., Gaines, L., & Wang, M. (2019). Life cycle analysis of lithium-ion batteries for automotive applications. Batteries, 5(2), 48. The inventory is modelled according to the publication of Dai et al. (2019), in which a battery pack with gross pack energy of 23.5 kWh made of 140 3.6 V- 46Ah prismatic cells is presented. Cells are made of nicke-manganese-cobalt (NMC-111) cathode and a graphite-based anode, liquid electrolyte and a porous plastic separator. Infrastructure is included as well in this dataset as "electronic component factory". Adapted by: Eleonora Crenna, EMPA, Switzerland.
Exchanges
name | amount | unit | location | type | reference product
high voltage system, for Li-ion battery | 1 | kilogram | GLO | production | high voltage system, for Li-ion battery
market for aluminium, wrought alloy | 0.12 | kilogram | GLO | technosphere | aluminium, wrought alloy
market for metal working, average for metal product manufacturing | 0.016 | kilogram | GLO | technosphere | metal working, average for metal product manufacturing
market for injection moulding | 0.1366 | kilogram | GLO | technosphere | injection moulding
market for synthetic rubber | 0.0036 | kilogram | GLO | technosphere | synthetic rubber
market for tin | 0.016 | kilogram | GLO | technosphere | tin
market for steel, low-alloyed | 0.0014 | kilogram | GLO | technosphere | steel, low-alloyed
market for cable, ribbon cable, 20-pin, with plugs | 0.45 | kilogram | GLO | technosphere | cable, ribbon cable, 20-pin, with plugs
market for polyethylene terephthalate, granulate, amorphous | 0.057 | kilogram | GLO | technosphere | polyethylene terephthalate, granulate, amorphous
market for metal working, average for aluminium product manufacturing | 0.12 | kilogram | GLO | technosphere | metal working, average for aluminium product manufacturing
market for metal working, average for steel product manufacturing | 0.0014 | kilogram | GLO | technosphere | metal working, average for steel product manufacturing
market for electronic component factory | 2e-08 | unit | GLO | technosphere | electronic component factory
market for copper, cathode | 0.27 | kilogram | GLO | technosphere | copper, cathode
market for metal working, average for copper product manufacturing | 0.27 | kilogram | GLO | technosphere | metal working, average for copper product manufacturing
market for polyphenylene sulfide | 0.032 | kilogram | GLO | technosphere | polyphenylene sulfide
market for nylon 6-6 | 0.01454606 | kilogram | RER | technosphere | nylon 6-6
market for nylon 6-6 | 0.02945394 | kilogram | RoW | technosphere | nylon 6-6
Activity | low voltage system, for Li-ion battery
comment
location | GLO
production amount | 1
reference product | low voltage system, for Li-ion battery
unit | kilogram
source | Originally from Dai, Q., Kelly, J. C., Gaines, L., & Wang, M. (2019). Life cycle analysis of lithium-ion batteries for automotive applications. Batteries, 5(2), 48. The inventory is modelled according to the publication of Dai et al. (2019), in which a battery pack with gross pack energy of 23.5 kWh made of 140 3.6 V- 46Ah prismatic cells is presented. Cells are made of nicke-manganese-cobalt (NMC-111) cathode and a graphite-based anode, liquid electrolyte and a porous plastic separator. Infrastructure is included as well in this dataset as "electronic component factory". Adapted by: Eleonora Crenna, EMPA, Switzerland.
Exchanges
name | amount | unit | location | type | reference product
low voltage system, for Li-ion battery | 1 | kilogram | GLO | production | low voltage system, for Li-ion battery
market for electronic component factory | 2e-08 | unit | GLO | technosphere | electronic component factory
market for injection moulding | 0.029 | kilogram | GLO | technosphere | injection moulding
market for electronic component, passive, unspecified | 0.97 | kilogram | GLO | technosphere | electronic component, passive, unspecified
market for nylon 6 | 0.009587178 | kilogram | RER | technosphere | nylon 6
market for nylon 6 | 0.01941282 | kilogram | RoW | technosphere | nylon 6
Activity | integrated interface system production, for Li-ion battery
comment
location | GLO
production amount | 1
reference product | management system, for Li-ion battery
unit | kilogram
source | Originally from Ellingsen, L. A. W., Majeau‐Bettez, G., Singh, B., Srivastava, A. K., Valøen, L. O., & Strømman, A. H. (2014). Life cycle assessment of a lithium‐ion battery vehicle pack. Journal of Industrial Ecology, 18(1), 113-124. This dataset represents the production of 1 kg integrated battery interface system (IBIS), which is part of the Battery Management System (BMS) of a Li-ion battery. The IBIS is modelled according to the publication of Ellingsen et al. (2014). The IBIS functions include overseeing the battery charge and discharge strategies, providing vehicle-level high voltage precharge, contactor control, system isolation monitoring and charge/discharge current measurements. Proxies were used to approximate the production processes. It is assumed that the IBIS is manufactured at an electronic component production plant. Adapted by Eleonora Crenna, EMPA, Switzerland.
Exchanges
name | amount | unit | location | type | reference product
integrated interface system production, for Li-ion battery | 1 | kilogram | GLO | production | management system, for Li-ion battery
market for casting, brass | 0.0057 | kilogram | GLO | technosphere | casting, brass
market for metal working, average for steel product manufacturing | 0.85 | kilogram | GLO | technosphere | metal working, average for steel product manufacturing
market for polyethylene terephthalate, granulate, amorphous | 0.0068 | kilogram | GLO | technosphere | polyethylene terephthalate, granulate, amorphous
market for electric connector, wire clamp | 0.021 | kilogram | GLO | technosphere | electric connector, wire clamp
market for acrylonitrile-butadiene-styrene copolymer | 0.0002 | kilogram | GLO | technosphere | acrylonitrile-butadiene-styrene copolymer
market for injection moulding | 0.0089 | kilogram | GLO | technosphere | injection moulding
market for electronic component factory | 2e-08 | unit | GLO | technosphere | electronic component factory
market for integrated circuit, logic type | 1.7e-05 | kilogram | GLO | technosphere | integrated circuit, logic type
market for steel, low-alloyed | 0.85 | kilogram | GLO | technosphere | steel, low-alloyed
market for printed wiring board, surface mounted, unspecified, Pb free | 0.11 | kilogram | GLO | technosphere | printed wiring board, surface mounted, unspecified, Pb free
market for brass | 2.85e-05 | kilogram | CH | technosphere | brass
market for brass | 0.0056715 | kilogram | RoW | technosphere | brass
market for nylon 6 | 0.0006281255 | kilogram | RER | technosphere | nylon 6
market for nylon 6 | 0.001271875 | kilogram | RoW | technosphere | nylon 6
Activity | Battery cell, NMC-111
comment
location | GLO
production amount | 1
reference product | Battery cell
unit | kilogram
source | Originally from Dai, Q., Kelly, J. C., Gaines, L., & Wang, M. (2019). Life cycle analysis of lithium-ion batteries for automotive applications. Batteries, 5(2), 48. The inventory is modelled according to the publication of Dai et al. (2019), in which a battery pack with gross pack energy of 23.5 kWh made of 140 3.6 V- 46Ah prismatic cells is presented. Cells are made of nicke-manganese-cobalt (NMC-111) cathode and a graphite-based anode, liquid electrolyte and a porous plastic separator. Infrastructure is included as well in this dataset as "electronic component factory". Adapted by: Eleonora Crenna, EMPA, Switzerland.
Exchanges
name | amount | unit | location | type | reference product
Battery cell, NMC-111 | 1 | kilogram | GLO | production | Battery cell
market for heat, district or industrial, natural gas | 12.51 | megajoule | RoW | technosphere | heat, district or industrial, natural gas
market group for electricity, medium voltage | 1.1875 | kilowatt hour | GLO | technosphere | electricity, medium voltage
cathode, NMC-111, for Li-ion battery | 0.41 | kilogram | GLO | technosphere | cathode, NMC-111, for Li-ion battery
anode, graphite, for Li-ion battery | 0.2 | kilogram | GLO | technosphere | anode, graphite, for Li-ion battery
electrolyte, for Li-ion battery | 0.146 | kilogram | GLO | technosphere | electrolyte, for Li-ion battery
copper collector foil, for Li-ion battery | 0.12 | kilogram | GLO | technosphere | copper collector foil, for Li-ion battery
market for sheet rolling, copper | 0.0335 | kilogram | GLO | technosphere | sheet rolling, copper
market for copper, anode | 0.0335 | kilogram | GLO | technosphere | copper, anode
aluminium collector foil, for Li-ion battery | 0.03 | kilogram | GLO | technosphere | aluminium collector foil, for Li-ion battery
market for aluminium, wrought alloy | 0.0283 | kilogram | GLO | technosphere | aluminium, wrought alloy
market for sheet rolling, aluminium | 0.0283 | kilogram | GLO | technosphere | sheet rolling, aluminium
battery separator | 0.02 | kilogram | GLO | technosphere | battery separator
market for extrusion, plastic film | 0.0041 | kilogram | GLO | technosphere | extrusion, plastic film
market for polyethylene terephthalate, granulate, amorphous | 0.0028 | kilogram | GLO | technosphere | polyethylene terephthalate, granulate, amorphous
market for polypropylene, granulate | 0.0013 | kilogram | GLO | technosphere | polypropylene, granulate
market for chemical factory, organics | 4e-10 | unit | GLO | technosphere | chemical factory, organics
Activity | cathode, NMC-111, for Li-ion battery
comment
location | GLO
production amount | 1
reference product | cathode, NMC-111, for Li-ion battery
unit | kilogram
source | Originally from Dai, Q., Kelly, J. C., Gaines, L., & Wang, M. (2019). Life cycle analysis of lithium-ion batteries for automotive applications. Batteries, 5(2), 48. The inventory is modelled according to the publication of Dai et al. (2019), in which a battery pack with gross pack energy of 23.5 kWh made of 140 3.6 V- 46Ah prismatic cells is presented. Cells are made of nicke-manganese-cobalt (NMC-111) cathode and a graphite-based anode, liquid electrolyte and a porous plastic separator. Infrastructure is included as well in this dataset as "electronic component factory". Adapted by: Eleonora Crenna, EMPA, Switzerland.
Exchanges
name | amount | unit | location | type | reference product
cathode, NMC-111, for Li-ion battery | 1 | kilogram | GLO | production | cathode, NMC-111, for Li-ion battery
market for transport, freight train | 0.002774475 | ton kilometer | RoW | technosphere | transport, freight train
market for transport, freight, lorry, unspecified | 0.059188796 | ton kilometer | RoW | technosphere | transport, freight, lorry, unspecified
market for transport, freight, sea, container ship | 0.205681068 | ton kilometer | GLO | technosphere | transport, freight, sea, container ship
market group for electricity, medium voltage | 0.4405878 | kilowatt hour | GLO | technosphere | electricity, medium voltage
market for carbon black | 0.025 | kilogram | GLO | technosphere | carbon black
market for polyvinylfluoride | 0.025 | kilogram | GLO | technosphere | polyvinylfluoride
market for heat, district or industrial, natural gas | 25.86463 | megajoule | RoW | technosphere | heat, district or industrial, natural gas
market for N-methyl-2-pyrrolidone | 0.0056 | kilogram | GLO | technosphere | N-methyl-2-pyrrolidone
market for chemical factory, organics | 4e-10 | unit | GLO | technosphere | chemical factory, organics
NMC-111 oxide | 0.95 | kilogram | GLO | technosphere | NMC-111 oxide
Activity | NMC-111 oxide
comment
location | GLO
production amount | 1
reference product | NMC-111 oxide
unit | kilogram
source | Originally from Dai, Q., Kelly, J. C., Gaines, L., & Wang, M. (2019). Life cycle analysis of lithium-ion batteries for automotive applications. Batteries, 5(2), 48. The inventory is modelled according to the publication of Dai et al. (2019), in which a battery pack with gross pack energy of 23.5 kWh made of 140 3.6 V- 46Ah prismatic cells is presented. Cells are made of nicke-manganese-cobalt (NMC-111) cathode and a graphite-based anode, liquid electrolyte and a porous plastic separator. Infrastructure is included as well in this dataset as "electronic component factory". Adapted by: Eleonora Crenna, EMPA, Switzerland.
Exchanges
name | amount | unit | categories | location | type | reference product
NMC-111 oxide | 1 | kilogram |  | GLO | production | NMC-111 oxide
market for transport, freight train | 0.032859232 | ton kilometer |  | RoW | technosphere | transport, freight train
market for transport, freight, inland waterways, barge | 0.002658514 | ton kilometer |  | RoW | technosphere | transport, freight, inland waterways, barge
market for transport, freight, sea, container ship | 0.063697993 | ton kilometer |  | GLO | technosphere | transport, freight, sea, container ship
market for transport, freight, lorry, unspecified | 0.022225176 | ton kilometer |  | RoW | technosphere | transport, freight, lorry, unspecified
market group for electricity, medium voltage | 6.873695339 | kilowatt hour |  | GLO | technosphere | electricity, medium voltage
market for lithium carbonate | 0.383 | kilogram |  | GLO | technosphere | lithium carbonate
NMC-111 hydroxide | 0.949 | kilogram |  | GLO | technosphere | NMC-111 hydroxide
market for chemical factory, organics | 7.41e-10 | unit |  | GLO | technosphere | chemical factory, organics
Carbon dioxide, fossil | 0.207 | kilogram | air |  | biosphere
Water | 0.000125044 | cubic meter | air::non-urban air or from high stacks |  | biosphere
Activity | NMC-111 hydroxide
comment
location | GLO
production amount | 1
reference product | NMC-111 hydroxide
unit | kilogram
source | Originally from Dai, Q., Kelly, J. C., Gaines, L., & Wang, M. (2019). Life cycle analysis of lithium-ion batteries for automotive applications. Batteries, 5(2), 48. The inventory is modelled according to the publication of Dai et al. (2019), in which a battery pack with gross pack energy of 23.5 kWh made of 140 3.6 V- 46Ah prismatic cells is presented. Cells are made of nicke-manganese-cobalt (NMC-111) cathode and a graphite-based anode, liquid electrolyte and a porous plastic separator. Infrastructure is included as well in this dataset as "electronic component factory". Adapted by: Eleonora Crenna, EMPA, Switzerland.
Exchanges
name | amount | unit | categories | location | type | reference product
NMC-111 hydroxide | 1 | kilogram |  | GLO | production | NMC-111 hydroxide
market for transport, freight, inland waterways, barge | 0.002658514 | ton kilometer |  | RoW | technosphere | transport, freight, inland waterways, barge
market for transport, freight, lorry, unspecified | 0.022225176 | ton kilometer |  | RoW | technosphere | transport, freight, lorry, unspecified
market for transport, freight train | 0.032859232 | ton kilometer |  | CN | technosphere | transport, freight train
market for transport, freight, sea, container ship | 0.063697993 | ton kilometer |  | GLO | technosphere | transport, freight, sea, container ship
market for heat, district or industrial, natural gas | 39.55647 | megajoule |  | RoW | technosphere | heat, district or industrial, natural gas
market for sodium hydroxide, without water, in 50% solution state | 0.8636062 | kilogram |  | GLO | technosphere | sodium hydroxide, without water, in 50% solution state
cobalt sulfate | 0.5479283 | kilogram |  | GLO | technosphere | cobalt sulfate
market for nickel sulfate | 0.5470799 | kilogram |  | GLO | technosphere | nickel sulfate
market for manganese sulfate | 0.5338227 | kilogram |  | GLO | technosphere | manganese sulfate
market for ammonia, anhydrous, liquid | 0.005876499 | kilogram |  | CN | technosphere | ammonia, anhydrous, liquid
market for chemical factory, organics | 7.194e-10 | unit |  | GLO | technosphere | chemical factory, organics
market for wastewater, average | -0.000619634 | cubic meter |  | RoW | technosphere | wastewater, average
Ammonia | 0.005876499 | kilogram | air |  | biosphere
Water, cooling, unspecified natural origin | 0.000619634 | cubic meter | natural resource::in water |  | biosphere
Activity | anode, graphite, for Li-ion battery
comment
location | GLO
production amount | 1
reference product | anode, graphite, for Li-ion battery
unit | kilogram
source | Originally from Dai, Q., Kelly, J. C., Gaines, L., & Wang, M. (2019). Life cycle analysis of lithium-ion batteries for automotive applications. Batteries, 5(2), 48. The inventory is modelled according to the publication of Dai et al. (2019), in which a battery pack with gross pack energy of 23.5 kWh made of 140 3.6 V- 46Ah prismatic cells is presented. Cells are made of nicke-manganese-cobalt (NMC-111) cathode and a graphite-based anode, liquid electrolyte and a porous plastic separator. Infrastructure is included as well in this dataset as "electronic component factory". Adapted by: Eleonora Crenna, EMPA, Switzerland.
Exchanges
name | amount | unit | categories | location | type | reference product
anode, graphite, for Li-ion battery | 1 | kilogram |  | GLO | production | anode, graphite, for Li-ion battery
market for transport, freight train | 0.002774475 | ton kilometer |  | CN | technosphere | transport, freight train
market for transport, freight, sea, container ship | 0.205681068 | ton kilometer |  | GLO | technosphere | transport, freight, sea, container ship
market for transport, freight, lorry, unspecified | 0.059188796 | ton kilometer |  | RoW | technosphere | transport, freight, lorry, unspecified
synthetic graphite | 0.94 | kilogram |  | GLO | technosphere | synthetic graphite
market for carboxymethyl cellulose, powder | 0.03 | kilogram |  | GLO | technosphere | carboxymethyl cellulose, powder
market group for electricity, medium voltage | 0.4405878 | kilowatt hour |  | GLO | technosphere | electricity, medium voltage
market for water, deionised | 1 | kilogram |  | RoW | technosphere | water, deionised
market for carbon black | 0.01 | kilogram |  | GLO | technosphere | carbon black
market for wastewater, average | -0.001 | cubic meter |  | RoW | technosphere | wastewater, average
market for chemical factory, organics | 4e-10 | unit |  | GLO | technosphere | chemical factory, organics
market for heat, district or industrial, natural gas | 7.75939 | megajoule |  | RoW | technosphere | heat, district or industrial, natural gas
market for latex | 0.02 | kilogram |  | RoW | technosphere | latex
Activity | synthetic graphite
comment
location | GLO
production amount | 1
reference product | synthetic graphite
unit | kilogram
source | Originally from Dai, Q., Kelly, J. C., Gaines, L., & Wang, M. (2019). Life cycle analysis of lithium-ion batteries for automotive applications. Batteries, 5(2), 48. The inventory is modelled according to the publication of Dai et al. (2019), in which a battery pack with gross pack energy of 23.5 kWh made of 140 3.6 V- 46Ah prismatic cells is presented. Cells are made of nicke-manganese-cobalt (NMC-111) cathode and a graphite-based anode, liquid electrolyte and a porous plastic separator. Infrastructure is included as well in this dataset as "electronic component factory". Adapted by: Eleonora Crenna, EMPA, Switzerland.
Exchanges
name | amount | unit | categories | location | type | reference product
synthetic graphite | 1 | kilogram |  | GLO | production | synthetic graphite
market for transport, freight, sea, container ship | 0.111471487 | ton kilometer |  | GLO | technosphere | transport, freight, sea, container ship
market for transport, freight, inland waterways, barge | 0.004652399 | ton kilometer |  | RoW | technosphere | transport, freight, inland waterways, barge
market for transport, freight train | 0.057503655 | ton kilometer |  | RoW | technosphere | transport, freight train
market for transport, freight, lorry, unspecified | 0.038894058 | ton kilometer |  | RoW | technosphere | transport, freight, lorry, unspecified
market for heat, district or industrial, natural gas | 5.43 | megajoule |  | RoW | technosphere | heat, district or industrial, natural gas
market for petroleum coke | 0.96 | kilogram |  | GLO | technosphere | petroleum coke
market for chemical factory, organics | 4e-10 | unit |  | GLO | technosphere | chemical factory, organics
market group for electricity, medium voltage | 4.08 | kilowatt hour |  | GLO | technosphere | electricity, medium voltage
market for coal tar | 0.24 | kilogram |  | GLO | technosphere | coal tar
Activity | electrolyte, for Li-ion battery
comment
location | GLO
production amount | 1
reference product | electrolyte, for Li-ion battery
unit | kilogram
source | Originally from Dai, Q., Kelly, J. C., Gaines, L., & Wang, M. (2019). Life cycle analysis of lithium-ion batteries for automotive applications. Batteries, 5(2), 48. The inventory is modelled according to the publication of Dai et al. (2019), in which a battery pack with gross pack energy of 23.5 kWh made of 140 3.6 V- 46Ah prismatic cells is presented. Cells are made of nicke-manganese-cobalt (NMC-111) cathode and a graphite-based anode, liquid electrolyte and a porous plastic separator. Infrastructure is included as well in this dataset as "electronic component factory". Adapted by: Eleonora Crenna, EMPA, Switzerland.
Exchanges
name | amount | unit | categories | location | type | reference product
electrolyte, for Li-ion battery | 1 | kilogram |  | GLO | production | electrolyte, for Li-ion battery
market for chemical factory, organics | 4e-10 | unit |  | GLO | technosphere | chemical factory, organics
market for dimethyl carbonate | 0.425 | kilogram |  | GLO | technosphere | dimethyl carbonate
vinyl carbonate | 0.024 | kilogram |  | GLO | technosphere | vinyl carbonate
market for ethylene carbonate | 0.425 | kilogram |  | GLO | technosphere | ethylene carbonate
market group for electricity, medium voltage | 0.416 | kilowatt hour |  | GLO | technosphere | electricity, medium voltage
market for lithium hexafluorophosphate | 0.126 | kilogram |  | GLO | technosphere | lithium hexafluorophosphate
Activity | copper collector foil, for Li-ion battery
comment
location | GLO
production amount | 1
reference product | copper collector foil, for Li-ion battery
unit | kilogram
source | Originally from Dai, Q., Kelly, J. C., Gaines, L., & Wang, M. (2019). Life cycle analysis of lithium-ion batteries for automotive applications. Batteries, 5(2), 48. The inventory is modelled according to the publication of Dai et al. (2019), in which a battery pack with gross pack energy of 23.5 kWh made of 140 3.6 V- 46Ah prismatic cells is presented. Cells are made of nicke-manganese-cobalt (NMC-111) cathode and a graphite-based anode, liquid electrolyte and a porous plastic separator. Infrastructure is included as well in this dataset as "electronic component factory". Adapted by: Eleonora Crenna, EMPA, Switzerland.
Exchanges
name | amount | unit | categories | location | type | reference product
copper collector foil, for Li-ion battery | 1 | kilogram |  | GLO | production | copper collector foil, for Li-ion battery
market group for transport, freight train | 0.0153 | ton kilometer |  | GLO | technosphere | transport, freight train
market for transport, freight, sea, container ship | 1.112 | ton kilometer |  | GLO | technosphere | transport, freight, sea, container ship
market for transport, freight, aircraft, unspecified | 0.0623 | ton kilometer |  | GLO | technosphere | transport, freight, aircraft, unspecified
market group for transport, freight, light commercial vehicle | 0.0096 | ton kilometer |  | GLO | technosphere | transport, freight, light commercial vehicle
market for transport, freight, lorry, unspecified | 0.31 | ton kilometer |  | RoW | technosphere | transport, freight, lorry, unspecified
market for sheet rolling, copper | 1 | kilogram |  | GLO | technosphere | sheet rolling, copper
market for metal working factory | 4.58e-10 | unit |  | GLO | technosphere | metal working factory
market for copper, cathode | 1 | kilogram |  | GLO | technosphere | copper, cathode
market for sodium hydroxide, without water, in 50% solution state | 0.3333333 | kilogram |  | GLO | technosphere | sodium hydroxide, without water, in 50% solution state
market for spent solvent mixture | -0.150724 | kilogram |  | Europe without Switzerland | technosphere | spent solvent mixture
market for spent solvent mixture | -0.00353123 | kilogram |  | CH | technosphere | spent solvent mixture
market for spent solvent mixture | -0.3857448 | kilogram |  | RoW | technosphere | spent solvent mixture
market for sulfuric acid | 0.02390859 | kilogram |  | RER | technosphere | sulfuric acid
market for sulfuric acid | 0.1827581 | kilogram |  | RoW | technosphere | sulfuric acid
Activity | aluminium collector foil, for Li-ion battery
comment
location | GLO
production amount | 1
reference product | aluminium collector foil, for Li-ion battery
unit | kilogram
source | Originally from Dai, Q., Kelly, J. C., Gaines, L., & Wang, M. (2019). Life cycle analysis of lithium-ion batteries for automotive applications. Batteries, 5(2), 48. The inventory is modelled according to the publication of Dai et al. (2019), in which a battery pack with gross pack energy of 23.5 kWh made of 140 3.6 V- 46Ah prismatic cells is presented. Cells are made of nicke-manganese-cobalt (NMC-111) cathode and a graphite-based anode, liquid electrolyte and a porous plastic separator. Infrastructure is included as well in this dataset as "electronic component factory". Adapted by: Eleonora Crenna, EMPA, Switzerland.
Exchanges
name | amount | unit | categories | location | type | reference product
aluminium collector foil, for Li-ion battery | 1 | kilogram |  | GLO | production | aluminium collector foil, for Li-ion battery
market for transport, freight, lorry, unspecified | 0.31 | ton kilometer |  | RoW | technosphere | transport, freight, lorry, unspecified
market for transport, freight, sea, container ship | 1.112 | ton kilometer |  | GLO | technosphere | transport, freight, sea, container ship
market for transport, freight, aircraft, unspecified | 0.0623 | ton kilometer |  | GLO | technosphere | transport, freight, aircraft, unspecified
market group for transport, freight, light commercial vehicle | 0.0096 | ton kilometer |  | GLO | technosphere | transport, freight, light commercial vehicle
market group for transport, freight train | 0.0153 | ton kilometer |  | GLO | technosphere | transport, freight train
market for sodium hydroxide, without water, in 50% solution state | 0.3333333 | kilogram |  | GLO | technosphere | sodium hydroxide, without water, in 50% solution state
market for aluminium, wrought alloy | 1 | kilogram |  | GLO | technosphere | aluminium, wrought alloy
market for sheet rolling, aluminium | 1 | kilogram |  | GLO | technosphere | sheet rolling, aluminium
market for aluminium casting facility | 1.5e-10 | unit |  | GLO | technosphere | aluminium casting facility
market for spent solvent mixture | -0.150724 | kilogram |  | Europe without Switzerland | technosphere | spent solvent mixture
market for spent solvent mixture | -0.00353123 | kilogram |  | CH | technosphere | spent solvent mixture
market for spent solvent mixture | -0.3857448 | kilogram |  | RoW | technosphere | spent solvent mixture
market for sulfuric acid | 0.02390859 | kilogram |  | RER | technosphere | sulfuric acid
market for sulfuric acid | 0.1827581 | kilogram |  | RoW | technosphere | sulfuric acid
Activity | battery separator
comment
location | GLO
production amount | 1
reference product | battery separator
unit | kilogram
source | Originally from Dai, Q., Kelly, J. C., Gaines, L., & Wang, M. (2019). Life cycle analysis of lithium-ion batteries for automotive applications. Batteries, 5(2), 48. The inventory is modelled according to the publication of Dai et al. (2019), in which a battery pack with gross pack energy of 23.5 kWh made of 140 3.6 V- 46Ah prismatic cells is presented. Cells are made of nicke-manganese-cobalt (NMC-111) cathode and a graphite-based anode, liquid electrolyte and a porous plastic separator. Infrastructure is included as well in this dataset as "electronic component factory". Adapted by: Eleonora Crenna, EMPA, Switzerland.
Exchanges
name | amount | unit | categories | location | type | reference product
battery separator | 1 | kilogram |  | GLO | production | battery separator
market group for transport, freight train | 0.02 | ton kilometer |  | GLO | technosphere | transport, freight train
market for transport, freight, lorry, unspecified | 0.02 | ton kilometer |  | RoW | technosphere | transport, freight, lorry, unspecified
market for extrusion, plastic film | 0.35088 | kilogram |  | GLO | technosphere | extrusion, plastic film
market for polyethylene, high density, granulate | 0.35088 | kilogram |  | GLO | technosphere | polyethylene, high density, granulate
market for phthalic anhydride | 0.29118 | kilogram |  | GLO | technosphere | phthalic anhydride
market for silica sand | 0.21839 | kilogram |  | GLO | technosphere | silica sand
market for heat, district or industrial, natural gas | 0.19327 | megajoule |  | RoW | technosphere | heat, district or industrial, natural gas
market for polyvinylfluoride | 0.19218 | kilogram |  | GLO | technosphere | polyvinylfluoride
market for hexafluoroethane | 0.026207 | kilogram |  | GLO | technosphere | hexafluoroethane
market for acetone, liquid | 0.014377 | kilogram |  | RoW | technosphere | acetone, liquid
market group for electricity, medium voltage | 0.002 | kilowatt hour |  | GLO | technosphere | electricity, medium voltage
market for chemical factory, organics | 4e-10 | unit |  | GLO | technosphere | chemical factory, organics
market for residue from shredder fraction from manual dismantling | -0.053942 | kilogram |  | RoW | technosphere | residue from shredder fraction from manual dismantling
Activity | Battery cell, NMC-622
comment
location | GLO
production amount | 1
reference product | Battery cell
unit | kilogram
source | Originally from Dai, Q., Kelly, J. C., Gaines, L., & Wang, M. (2019). Life cycle analysis of lithium-ion batteries for automotive applications. Batteries, 5(2), 48. The inventory is modelled according to the publication of Dai et al. (2019), in which a battery pack with gross pack energy of 23.5 kWh made of 140 3.6 V- 46Ah prismatic cells is presented. Cells are made of nicke-manganese-cobalt (NMC-622) cathode and a graphite-based anode, liquid electrolyte and a porous plastic separator. Infrastructure is included as well in this dataset as "electronic component factory". Adapted by: Eleonora Crenna, EMPA, Switzerland.
Exchanges
name | amount | unit | location | type | reference product
Battery cell, NMC-622 | 1 | kilogram | GLO | production | Battery cell
market for heat, district or industrial, natural gas | 12.51 | megajoule | RoW | technosphere | heat, district or industrial, natural gas
market group for electricity, medium voltage | 1.1875 | kilowatt hour | GLO | technosphere | electricity, medium voltage
cathode, NMC-622, for Li-ion battery | 0.41 | kilogram | GLO | technosphere | cathode, NMC-622, for Li-ion battery
anode, graphite, for Li-ion battery | 0.2 | kilogram | GLO | technosphere | anode, graphite, for Li-ion battery
electrolyte, for Li-ion battery | 0.146 | kilogram | GLO | technosphere | electrolyte, for Li-ion battery
copper collector foil, for Li-ion battery | 0.12 | kilogram | GLO | technosphere | copper collector foil, for Li-ion battery
market for sheet rolling, copper | 0.0335 | kilogram | GLO | technosphere | sheet rolling, copper
market for copper, anode | 0.0335 | kilogram | GLO | technosphere | copper, anode
aluminium collector foil, for Li-ion battery | 0.03 | kilogram | GLO | technosphere | aluminium collector foil, for Li-ion battery
market for aluminium, wrought alloy | 0.0283 | kilogram | GLO | technosphere | aluminium, wrought alloy
market for sheet rolling, aluminium | 0.0283 | kilogram | GLO | technosphere | sheet rolling, aluminium
battery separator | 0.02 | kilogram | GLO | technosphere | battery separator
market for extrusion, plastic film | 0.0041 | kilogram | GLO | technosphere | extrusion, plastic film
market for polyethylene terephthalate, granulate, amorphous | 0.0028 | kilogram | GLO | technosphere | polyethylene terephthalate, granulate, amorphous
market for polypropylene, granulate | 0.0013 | kilogram | GLO | technosphere | polypropylene, granulate
market for chemical factory, organics | 4e-10 | unit | GLO | technosphere | chemical factory, organics
Activity | cathode, NMC-622, for Li-ion battery
comment
location | GLO
production amount | 1
reference product | cathode, NMC-622, for Li-ion battery
unit | kilogram
source | Originally from Dai, Q., Kelly, J. C., Gaines, L., & Wang, M. (2019). Life cycle analysis of lithium-ion batteries for automotive applications. Batteries, 5(2), 48. The inventory is modelled according to the publication of Dai et al. (2019), in which a battery pack with gross pack energy of 23.5 kWh made of 140 3.6 V- 46Ah prismatic cells is presented. Cells are made of nicke-manganese-cobalt (NMC-622) cathode and a graphite-based anode, liquid electrolyte and a porous plastic separator. Infrastructure is included as well in this dataset as "electronic component factory". Adapted by: Eleonora Crenna, EMPA, Switzerland.
Exchanges
name | amount | unit | location | type | reference product
cathode, NMC-622, for Li-ion battery | 1 | kilogram | GLO | production | cathode, NMC-622, for Li-ion battery
market for transport, freight train | 0.002774475 | ton kilometer | RoW | technosphere | transport, freight train
market for transport, freight, lorry, unspecified | 0.059188796 | ton kilometer | RoW | technosphere | transport, freight, lorry, unspecified
market for transport, freight, sea, container ship | 0.205681068 | ton kilometer | GLO | technosphere | transport, freight, sea, container ship
market group for electricity, medium voltage | 0.4405878 | kilowatt hour | GLO | technosphere | electricity, medium voltage
market for carbon black | 0.025 | kilogram | GLO | technosphere | carbon black
market for polyvinylfluoride | 0.025 | kilogram | GLO | technosphere | polyvinylfluoride
market for heat, district or industrial, natural gas | 25.86463 | megajoule | RoW | technosphere | heat, district or industrial, natural gas
market for N-methyl-2-pyrrolidone | 0.0056 | kilogram | GLO | technosphere | N-methyl-2-pyrrolidone
market for chemical factory, organics | 4e-10 | unit | GLO | technosphere | chemical factory, organics
NMC-622 oxide | 0.95 | kilogram | GLO | technosphere | NMC-622 oxide
Activity | NMC-622 oxide
comment
location | GLO
production amount | 1
reference product | NMC-622 oxide
unit | kilogram
source | Originally from Dai, Q., Kelly, J. C., Gaines, L., & Wang, M. (2019). Life cycle analysis of lithium-ion batteries for automotive applications. Batteries, 5(2), 48. The inventory is modelled according to the publication of Dai et al. (2019), in which a battery pack with gross pack energy of 23.5 kWh made of 140 3.6 V- 46Ah prismatic cells is presented. Cells are made of nicke-manganese-cobalt (NMC-622) cathode and a graphite-based anode, liquid electrolyte and a porous plastic separator. Infrastructure is included as well in this dataset as "electronic component factory". Adapted by: Eleonora Crenna, EMPA, Switzerland.
Exchanges
name | amount | unit | categories | location | type | reference product
NMC-622 oxide | 1 | kilogram |  | GLO | production | NMC-622 oxide
market for transport, freight train | 0.032859232 | ton kilometer |  | CN | technosphere | transport, freight train
market for transport, freight, inland waterways, barge | 0.002658514 | ton kilometer |  | RoW | technosphere | transport, freight, inland waterways, barge
market for transport, freight, sea, container ship | 0.063697993 | ton kilometer |  | GLO | technosphere | transport, freight, sea, container ship
market for transport, freight, lorry, unspecified | 0.022225176 | ton kilometer |  | RoW | technosphere | transport, freight, lorry, unspecified
market group for electricity, medium voltage | 6.873695339 | kilowatt hour |  | GLO | technosphere | electricity, medium voltage
market for lithium carbonate | 0.383 | kilogram |  | GLO | technosphere | lithium carbonate
NMC-622 hydroxide | 0.949 | kilogram |  | GLO | technosphere | NMC-622 hydroxide
market for chemical factory, organics | 7.41e-10 | unit |  | GLO | technosphere | chemical factory, organics
Carbon dioxide, fossil | 0.207 | kilogram | air |  | biosphere
Water | 0.000125044 | cubic meter | air::non-urban air or from high stacks |  | biosphere
Activity | NMC-622 hydroxide
comment
location | GLO
production amount | 1
reference product | NMC-622 hydroxide
unit | kilogram
source | Originally from Dai, Q., Kelly, J. C., Gaines, L., & Wang, M. (2019). Life cycle analysis of lithium-ion batteries for automotive applications. Batteries, 5(2), 48. The inventory is modelled according to the publication of Dai et al. (2019), in which a battery pack with gross pack energy of 23.5 kWh made of 140 3.6 V- 46Ah prismatic cells is presented. Cells are made of nicke-manganese-cobalt (NMC-622) cathode and a graphite-based anode, liquid electrolyte and a porous plastic separator. Infrastructure is included as well in this dataset as "electronic component factory". Adapted by: Eleonora Crenna, EMPA, Switzerland.
Exchanges
name | amount | unit | categories | location | type | reference product
NMC-622 hydroxide | 1 | kilogram |  | GLO | production | NMC-622 hydroxide
market for transport, freight, inland waterways, barge | 0.002658514 | ton kilometer |  | RoW | technosphere | transport, freight, inland waterways, barge
market for transport, freight, lorry, unspecified | 0.022225176 | ton kilometer |  | RoW | technosphere | transport, freight, lorry, unspecified
market for transport, freight train | 0.032859232 | ton kilometer |  | CN | technosphere | transport, freight train
market for transport, freight, sea, container ship | 0.063697993 | ton kilometer |  | GLO | technosphere | transport, freight, sea, container ship
market for heat, district or industrial, natural gas | 39.55647 | megajoule |  | RoW | technosphere | heat, district or industrial, natural gas
market for sodium hydroxide, without water, in 50% solution state | 0.8636062 | kilogram |  | GLO | technosphere | sodium hydroxide, without water, in 50% solution state
cobalt sulfate | 0.326 | kilogram |  | GLO | technosphere | cobalt sulfate
market for nickel sulfate | 0.978 | kilogram |  | GLO | technosphere | nickel sulfate
market for manganese sulfate | 0.326 | kilogram |  | GLO | technosphere | manganese sulfate
market for ammonia, anhydrous, liquid | 0.005876499 | kilogram |  | CN | technosphere | ammonia, anhydrous, liquid
market for chemical factory, organics | 7.194e-10 | unit |  | GLO | technosphere | chemical factory, organics
market for wastewater, average | -0.000619634 | cubic meter |  | RoW | technosphere | wastewater, average
Ammonia | 0.005876499 | kilogram | air |  | biosphere
Water, cooling, unspecified natural origin | 0.000619634 | cubic meter | natural resource::in water |  | biosphere
Activity | Battery cell, NMC-811
comment
location | GLO
production amount | 1
reference product | Battery cell
unit | kilogram
source | Originally from Dai, Q., Kelly, J. C., Gaines, L., & Wang, M. (2019). Life cycle analysis of lithium-ion batteries for automotive applications. Batteries, 5(2), 48. The inventory is modelled according to the publication of Dai et al. (2019), in which a battery pack with gross pack energy of 23.5 kWh made of 140 3.6 V- 46Ah prismatic cells is presented. Cells are made of nicke-manganese-cobalt (NMC-811) cathode and a graphite-based anode, liquid electrolyte and a porous plastic separator. Infrastructure is included as well in this dataset as "electronic component factory". Adapted by: Eleonora Crenna, EMPA, Switzerland.
Exchanges
name | amount | unit | location | type | reference product
Battery cell, NMC-811 | 1 | kilogram | GLO | production | Battery cell
market for heat, district or industrial, natural gas | 13.29 | megajoule | RoW | technosphere | heat, district or industrial, natural gas
market group for electricity, medium voltage | 1.2616 | kilowatt hour | GLO | technosphere | electricity, medium voltage
cathode, NMC-811, for Li-ion battery | 0.3773 | kilogram | GLO | technosphere | cathode, NMC-811, for Li-ion battery
anode, graphite, for Li-ion battery | 0.2181 | kilogram | GLO | technosphere | anode, graphite, for Li-ion battery
electrolyte, for Li-ion battery | 0.1683 | kilogram | GLO | technosphere | electrolyte, for Li-ion battery
copper collector foil, for Li-ion battery | 0.1243 | kilogram | GLO | technosphere | copper collector foil, for Li-ion battery
market for sheet rolling, copper | 0.033 | kilogram | GLO | technosphere | sheet rolling, copper
market for copper, anode | 0.033 | kilogram | GLO | technosphere | copper, anode
aluminium collector foil, for Li-ion battery | 0.0284 | kilogram | GLO | technosphere | aluminium collector foil, for Li-ion battery
market for aluminium, wrought alloy | 0.0284 | kilogram | GLO | technosphere | aluminium, wrought alloy
market for sheet rolling, aluminium | 0.0284 | kilogram | GLO | technosphere | sheet rolling, aluminium
battery separator | 0.0182 | kilogram | GLO | technosphere | battery separator
market for extrusion, plastic film | 0.0041 | kilogram | GLO | technosphere | extrusion, plastic film
market for polyethylene terephthalate, granulate, amorphous | 0.0028 | kilogram | GLO | technosphere | polyethylene terephthalate, granulate, amorphous
market for polypropylene, granulate | 0.0013 | kilogram | GLO | technosphere | polypropylene, granulate
market for chemical factory, organics | 4e-10 | unit | GLO | technosphere | chemical factory, organics
Activity | cathode, NMC-811, for Li-ion battery
comment
location | GLO
production amount | 1
reference product | cathode, NMC-811, for Li-ion battery
unit | kilogram
source | Originally from Dai, Q., Kelly, J. C., Gaines, L., & Wang, M. (2019). Life cycle analysis of lithium-ion batteries for automotive applications. Batteries, 5(2), 48. The inventory is modelled according to the publication of Dai et al. (2019), in which a battery pack with gross pack energy of 23.5 kWh made of 140 3.6 V- 46Ah prismatic cells is presented. Cells are made of nicke-manganese-cobalt (NMC-811) cathode and a graphite-based anode, liquid electrolyte and a porous plastic separator. Infrastructure is included as well in this dataset as "electronic component factory". Adapted by: Eleonora Crenna, EMPA, Switzerland.
Exchanges
name | amount | unit | location | type | reference product
cathode, NMC-811, for Li-ion battery | 1 | kilogram | GLO | production | cathode, NMC-811, for Li-ion battery
market for transport, freight train | 0.002774475 | ton kilometer | CN | technosphere | transport, freight train
market for transport, freight, lorry, unspecified | 0.059188796 | ton kilometer | RoW | technosphere | transport, freight, lorry, unspecified
market for transport, freight, sea, container ship | 0.205681068 | ton kilometer | GLO | technosphere | transport, freight, sea, container ship
market group for electricity, medium voltage | 0.4405878 | kilowatt hour | GLO | technosphere | electricity, medium voltage
market for carbon black | 0.025 | kilogram | GLO | technosphere | carbon black
market for polyvinylfluoride | 0.025 | kilogram | GLO | technosphere | polyvinylfluoride
market for heat, district or industrial, natural gas | 28.074 | megajoule | RoW | technosphere | heat, district or industrial, natural gas
market for N-methyl-2-pyrrolidone | 0.0056 | kilogram | GLO | technosphere | N-methyl-2-pyrrolidone
market for chemical factory, organics | 4e-10 | unit | GLO | technosphere | chemical factory, organics
NMC-811 oxide | 0.95 | kilogram | GLO | technosphere | NMC-811 oxide
Activity | NMC-811 oxide
comment
location | GLO
production amount | 1
reference product | NMC-811 oxide
unit | kilogram
source | Originally from Dai, Q., Kelly, J. C., Gaines, L., & Wang, M. (2019). Life cycle analysis of lithium-ion batteries for automotive applications. Batteries, 5(2), 48. The inventory is modelled according to the publication of Dai et al. (2019), in which a battery pack with gross pack energy of 23.5 kWh made of 140 3.6 V- 46Ah prismatic cells is presented. Cells are made of nicke-manganese-cobalt (NMC-811) cathode and a graphite-based anode, liquid electrolyte and a porous plastic separator. Infrastructure is included as well in this dataset as "electronic component factory". Adapted by: Eleonora Crenna, EMPA, Switzerland.
Exchanges
name | amount | unit | categories | location | type | reference product
NMC-811 oxide | 1 | kilogram |  | GLO | production | NMC-811 oxide
market for transport, freight train | 0.032859232 | ton kilometer |  | CN | technosphere | transport, freight train
market for transport, freight, inland waterways, barge | 0.002658514 | ton kilometer |  | RoW | technosphere | transport, freight, inland waterways, barge
market for transport, freight, sea, container ship | 0.063697993 | ton kilometer |  | GLO | technosphere | transport, freight, sea, container ship
market for transport, freight, lorry, unspecified | 0.022225176 | ton kilometer |  | RoW | technosphere | transport, freight, lorry, unspecified
market group for electricity, medium voltage | 7.26 | kilowatt hour |  | GLO | technosphere | electricity, medium voltage
market for lithium hydroxide | 0.246 | kilogram |  | GLO | technosphere | lithium hydroxide
NMC-811 hydroxide | 0.949 | kilogram |  | GLO | technosphere | NMC-811 hydroxide
market for chemical factory, organics | 7.41e-10 | unit |  | GLO | technosphere | chemical factory, organics
Water | 0.00019562 | cubic meter | air::non-urban air or from high stacks |  | biosphere
Activity | NMC-811 hydroxide
comment
location | GLO
production amount | 1
reference product | NMC-811 hydroxide
unit | kilogram
source | Originally from Dai, Q., Kelly, J. C., Gaines, L., & Wang, M. (2019). Life cycle analysis of lithium-ion batteries for automotive applications. Batteries, 5(2), 48. The inventory is modelled according to the publication of Dai et al. (2019), in which a battery pack with gross pack energy of 23.5 kWh made of 140 3.6 V- 46Ah prismatic cells is presented. Cells are made of nicke-manganese-cobalt (NMC-811) cathode and a graphite-based anode, liquid electrolyte and a porous plastic separator. Infrastructure is included as well in this dataset as "electronic component factory". Adapted by: Eleonora Crenna, EMPA, Switzerland.
Exchanges
name | amount | unit | categories | location | type | reference product
NMC-811 hydroxide | 1 | kilogram |  | GLO | production | NMC-811 hydroxide
market for transport, freight, inland waterways, barge | 0.002658514 | ton kilometer |  | RoW | technosphere | transport, freight, inland waterways, barge
market for transport, freight, lorry, unspecified | 0.022225176 | ton kilometer |  | RoW | technosphere | transport, freight, lorry, unspecified
market for transport, freight train | 0.032859232 | ton kilometer |  | CN | technosphere | transport, freight train
market for transport, freight, sea, container ship | 0.063697993 | ton kilometer |  | GLO | technosphere | transport, freight, sea, container ship
market for heat, district or industrial, natural gas | 39.106 | megajoule |  | RoW | technosphere | heat, district or industrial, natural gas
market for sodium hydroxide, without water, in 50% solution state | 0.85378 | kilogram |  | GLO | technosphere | sodium hydroxide, without water, in 50% solution state
cobalt sulfate | 0.16107 | kilogram |  | GLO | technosphere | cobalt sulfate
market for nickel sulfate | 1.2865 | kilogram |  | GLO | technosphere | nickel sulfate
market for manganese sulfate | 0.15692 | kilogram |  | GLO | technosphere | manganese sulfate
market for ammonia, anhydrous, liquid | 0.0058 | kilogram |  | CN | technosphere | ammonia, anhydrous, liquid
market for chemical factory, organics | 7.194e-10 | unit |  | GLO | technosphere | chemical factory, organics
market for wastewater, average | -0.000619634 | cubic meter |  | RoW | technosphere | wastewater, average
Ammonia | 0.0058 | kilogram | air |  | biosphere
Water, cooling, unspecified natural origin | 0.000619634 | cubic meter | natural resource::in water |  | biosphere
Activity | cobalt sulfate
comment
location | GLO
production amount | 1
reference product | cobalt sulfate
unit | kilogram
source | Originally from Dai, Q., Kelly, J. C., Gaines, L., & Wang, M. (2019). Life cycle analysis of lithium-ion batteries for automotive applications. Batteries, 5(2), 48. The inventory is modelled according to the publication of Dai et al. (2019), in which a battery pack with gross pack energy of 23.5 kWh made of 140 3.6 V- 46Ah prismatic cells is presented. Cells are made of nicke-manganese-cobalt (NMC-811) cathode and a graphite-based anode, liquid electrolyte and a porous plastic separator. Infrastructure is included as well in this dataset as "electronic component factory". Adapted by: Eleonora Crenna, EMPA, Switzerland.
Exchanges
name | amount | unit | categories | location | type | reference product
cobalt sulfate | 1 | kilogram |  | GLO | production | cobalt sulfate
market for transport, freight train | 0.032859232 | ton kilometer |  | RoW | technosphere | transport, freight train
market for transport, freight, inland waterways, barge | 0.002658514 | ton kilometer |  | RoW | technosphere | transport, freight, inland waterways, barge
market for transport, freight, lorry, unspecified | 0.022225176 | ton kilometer |  | RoW | technosphere | transport, freight, lorry, unspecified
market for transport, freight, sea, container ship | 0.063697993 | ton kilometer |  | GLO | technosphere | transport, freight, sea, container ship
market for hazardous waste, for incineration | -1.00351 | kilogram |  | RoW | technosphere | hazardous waste, for incineration
market for wastewater, average | -0.01884126 | cubic meter |  | RoW | technosphere | wastewater, average
market for limestone, crushed, washed | 0.02281336 | kilogram |  | RoW | technosphere | limestone, crushed, washed
market for hydrochloric acid, without water, in 30% solution state | 0.5357338 | kilogram |  | RoW | technosphere | hydrochloric acid, without water, in 30% solution state
market for sulfuric acid | 0.9771724 | kilogram |  | RoW | technosphere | sulfuric acid
market group for electricity, medium voltage | 1.152 | kilowatt hour |  | GLO | technosphere | electricity, medium voltage
market for kerosene | 0.01787047 | kilogram |  | RoW | technosphere | kerosene
disodium disulphite | 0.03041782 | kilogram |  | GLO | technosphere | disodium disulphite
market for cobalt hydroxide | 0.6519598 | kilogram |  | GLO | technosphere | cobalt hydroxide
market for chemical factory, organics | 4e-10 | unit |  | GLO | technosphere | chemical factory, organics
market for heat, district or industrial, natural gas | 10.76887958 | megajoule |  | RoW | technosphere | heat, district or industrial, natural gas
Water, cooling, unspecified natural origin | 0.01884126 | cubic meter | natural resource::in water |  | biosphere
Water | 0.0002324576 | cubic meter | water |  | biosphere
Activity | disodium disulphite
comment
location | GLO
production amount | 1
reference product | disodium disulphite
unit | kilogram
source | Originally from Barbera et al. 2012. Sulfites, Thiosulfates, and Dithionites. Ullmann Encyclopedia of Industrial Chemistry. Available at: https://onlinelibrary.wiley.com/doi/pdf/10.1002/14356007.a25_477 Hischier et al. 2005. Establishing life cycle inventories of chemicals based on differing data availability (9 pp). The International Journal of Life Cycle Assessment, 10(1), 59-67.
Exchanges
name | amount | unit | categories | location | type | reference product
disodium disulphite | 1 | kilogram |  | GLO | production | disodium disulphite
market group for transport, freight, inland waterways, barge | 0.0246 | ton kilometer |  | GLO | technosphere | transport, freight, inland waterways, barge
market for transport, freight, lorry, unspecified | 0.2088 | ton kilometer |  | RoW | technosphere | transport, freight, lorry, unspecified
market for transport, freight, sea, container ship | 0.599 | ton kilometer |  | GLO | technosphere | transport, freight, sea, container ship
market group for transport, freight train | 0.3091 | ton kilometer |  | GLO | technosphere | transport, freight train
market for sodium hydroxide, without water, in 50% solution state | 0.4429859 | kilogram |  | GLO | technosphere | sodium hydroxide, without water, in 50% solution state
market group for tap water | 0.026 | kilogram |  | GLO | technosphere | tap water
market group for electricity, medium voltage | 0.416 | kilowatt hour |  | GLO | technosphere | electricity, medium voltage
market for chemical factory, organics | 4e-10 | unit |  | GLO | technosphere | chemical factory, organics
market group for heat, district or industrial, natural gas | 2.35 | megajoule |  | GLO | technosphere | heat, district or industrial, natural gas
market for wastewater, average | -8.436455e-07 | cubic meter |  | Europe without Switzerland | technosphere | wastewater, average
market for wastewater, average | -9.126663e-08 | cubic meter |  | CH | technosphere | wastewater, average
market for wastewater, average | -1.765088e-06 | cubic meter |  | RoW | technosphere | wastewater, average
market for sulfur dioxide, liquid | 0.203314 | kilogram |  | RER | technosphere | sulfur dioxide, liquid
market for sulfur dioxide, liquid | 0.5060838 | kilogram |  | RoW | technosphere | sulfur dioxide, liquid
market for nitrogen, liquid | 0.004092115 | kilogram |  | RER | technosphere | nitrogen, liquid
market for nitrogen, liquid | 0.01490789 | kilogram |  | RoW | technosphere | nitrogen, liquid
Sulfur dioxide | 0.001418796 | kilogram | air |  | biosphere
Water, cooling, unspecified natural origin | 0.0164 | cubic meter | natural resource::in water |  | biosphere
Sodium | 0.001340367 | kilogram | water |  | biosphere
Water, well, in ground | 0.00083 | cubic meter | natural resource::in water |  | biosphere
Nitrogen | 0.019 | kilogram | air |  | biosphere
Water, river | 0.00086 | cubic meter | natural resource::in water |  | biosphere
Sulfite | 0.00448862 | kilogram | water |  | biosphere
Water | 0.0167 | cubic meter | water |  | biosphere
Water | 0.0014 | cubic meter | air |  | biosphere
Activity | vinyl carbonate
comment
location | GLO
production amount | 1
reference product | disodium disulphite
unit | kilogram
source | Originally from Barbera et al. 2012. Sulfites, Thiosulfates, and Dithionites. Ullmann Encyclopedia of Industrial Chemistry. Available at: https://onlinelibrary.wiley.com/doi/pdf/10.1002/14356007.a25_477 Hischier et al. 2005. Establishing life cycle inventories of chemicals based on differing data availability (9 pp). The International Journal of Life Cycle Assessment, 10(1), 59-67.
Exchanges
name | amount | unit | categories | location | type | reference product
vinyl carbonate | 1 | kilogram |  | GLO | production | vinyl carbonate
market for transport, freight, sea, container ship | 0.599 | ton kilometer |  | GLO | technosphere | transport, freight, sea, container ship
market for transport, freight, lorry, unspecified | 0.2088 | ton kilometer |  | RoW | technosphere | transport, freight, lorry, unspecified
market group for transport, freight train | 0.3091 | ton kilometer |  | GLO | technosphere | transport, freight train
market group for transport, freight, inland waterways, barge | 0.0246 | ton kilometer |  | GLO | technosphere | transport, freight, inland waterways, barge
market group for tap water | 0.026 | kilogram |  | GLO | technosphere | tap water
market group for electricity, medium voltage | 0.416 | kilowatt hour |  | GLO | technosphere | electricity, medium voltage
market for chemical factory, organics | 4e-10 | unit |  | GLO | technosphere | chemical factory, organics
market group for heat, district or industrial, natural gas | 2.35 | megajoule |  | GLO | technosphere | heat, district or industrial, natural gas
market for triethyl amine | 1.238268 | kilogram |  | GLO | technosphere | triethyl amine
market for ethylene carbonate | 1.07735 | kilogram |  | GLO | technosphere | ethylene carbonate
market for nitrogen, liquid | 0.004092115 | kilogram |  | RER | technosphere | nitrogen, liquid
market for nitrogen, liquid | 0.01490789 | kilogram |  | RoW | technosphere | nitrogen, liquid
market for wastewater, average | -8.436455e-07 | cubic meter |  | Europe without Switzerland | technosphere | wastewater, average
market for wastewater, average | -9.126663e-08 | cubic meter |  | CH | technosphere | wastewater, average
market for wastewater, average | -1.765088e-06 | cubic meter |  | RoW | technosphere | wastewater, average
market for inert waste, for final disposal | -0.003237892 | kilogram |  | CH | technosphere | inert waste, for final disposal
market for inert waste, for final disposal | -0.4973521 | kilogram |  | RoW | technosphere | inert waste, for final disposal
market for chlorine, liquid | 0.1445902 | kilogram |  | RER | technosphere | chlorine, liquid
market for chlorine, liquid | 0.7228154 | kilogram |  | RoW | technosphere | chlorine, liquid
Activity | Battery cell, NCA
comment
location | GLO
production amount | 1
reference product | Battery cell
unit | kilogram
source | Originally from Dai, Q., Kelly, J. C., Gaines, L., & Wang, M. (2019). Life cycle analysis of lithium-ion batteries for automotive applications. Batteries, 5(2), 48. The inventory is modelled according to the publication of Dai et al. (2019), in which a battery pack with gross pack energy of 23.5 kWh made of 140 3.6 V- 46Ah prismatic cells is presented. Cells are made of nicke-manganese-cobalt (NCA) cathode and a graphite-based anode, liquid electrolyte and a porous plastic separator. Infrastructure is included as well in this dataset as "electronic component factory". Adapted by: Eleonora Crenna, EMPA, Switzerland.
Exchanges
name | amount | unit | location | type | reference product
Battery cell, NCA | 1 | kilogram | GLO | production | Battery cell
market for heat, district or industrial, natural gas | 14.225 | megajoule | RoW | technosphere | heat, district or industrial, natural gas
market group for electricity, medium voltage | 1.35 | kilowatt hour | GLO | technosphere | electricity, medium voltage
cathode, NCA, for Li-ion battery | 0.3738 | kilogram | GLO | technosphere | cathode, NCA, for Li-ion battery
anode, graphite, for Li-ion battery | 0.2306 | kilogram | GLO | technosphere | anode, graphite, for Li-ion battery
electrolyte, for Li-ion battery | 0.1484 | kilogram | GLO | technosphere | electrolyte, for Li-ion battery
copper collector foil, for Li-ion battery | 0.1317 | kilogram | GLO | technosphere | copper collector foil, for Li-ion battery
market for sheet rolling, copper | 0.035 | kilogram | GLO | technosphere | sheet rolling, copper
market for copper, anode | 0.035 | kilogram | GLO | technosphere | copper, anode
aluminium collector foil, for Li-ion battery | 0.0281 | kilogram | GLO | technosphere | aluminium collector foil, for Li-ion battery
market for aluminium, wrought alloy | 0.0281 | kilogram | GLO | technosphere | aluminium, wrought alloy
market for sheet rolling, aluminium | 0.0281 | kilogram | GLO | technosphere | sheet rolling, aluminium
battery separator | 0.0184 | kilogram | GLO | technosphere | battery separator
market for extrusion, plastic film | 0.0043 | kilogram | GLO | technosphere | extrusion, plastic film
market for polyethylene terephthalate, granulate, amorphous | 0.003 | kilogram | GLO | technosphere | polyethylene terephthalate, granulate, amorphous
market for polypropylene, granulate | 0.0013 | kilogram | GLO | technosphere | polypropylene, granulate
market for chemical factory, organics | 4e-10 | unit | GLO | technosphere | chemical factory, organics
Activity | cathode, NCA, for Li-ion battery
comment
location | GLO
production amount | 1
reference product | cathode, NCA, for Li-ion battery
unit | kilogram
source | Originally from Dai, Q., Kelly, J. C., Gaines, L., & Wang, M. (2019). Life cycle analysis of lithium-ion batteries for automotive applications. Batteries, 5(2), 48. The inventory is modelled according to the publication of Dai et al. (2019), in which a battery pack with gross pack energy of 23.5 kWh made of 140 3.6 V- 46Ah prismatic cells is presented. Cells are made of nicke-manganese-cobalt (NCA) cathode and a graphite-based anode, liquid electrolyte and a porous plastic separator. Infrastructure is included as well in this dataset as "electronic component factory". Adapted by: Eleonora Crenna, EMPA, Switzerland.
Exchanges
name | amount | unit | location | type | reference product
cathode, NCA, for Li-ion battery | 1 | kilogram | GLO | production | cathode, NCA, for Li-ion battery
market for transport, freight train | 0.002774475 | ton kilometer | RoW | technosphere | transport, freight train
market for transport, freight, lorry, unspecified | 0.059188796 | ton kilometer | RoW | technosphere | transport, freight, lorry, unspecified
market for transport, freight, sea, container ship | 0.205681068 | ton kilometer | GLO | technosphere | transport, freight, sea, container ship
market group for electricity, medium voltage | 0.4405878 | kilowatt hour | GLO | technosphere | electricity, medium voltage
market for carbon black | 0.025 | kilogram | GLO | technosphere | carbon black
market for polyvinylfluoride | 0.025 | kilogram | GLO | technosphere | polyvinylfluoride
market for heat, district or industrial, natural gas | 27.8 | megajoule | RoW | technosphere | heat, district or industrial, natural gas
market for N-methyl-2-pyrrolidone | 0.0056 | kilogram | GLO | technosphere | N-methyl-2-pyrrolidone
market for chemical factory, organics | 4e-10 | unit | GLO | technosphere | chemical factory, organics
NCA oxide | 0.95 | kilogram | GLO | technosphere | NCA oxide
Activity | NCA oxide
comment
location | GLO
production amount | 1
reference product | NCA oxide
unit | kilogram
source | Originally from Dai, Q., Kelly, J. C., Gaines, L., & Wang, M. (2019). Life cycle analysis of lithium-ion batteries for automotive applications. Batteries, 5(2), 48. The inventory is modelled according to the publication of Dai et al. (2019), in which a battery pack with gross pack energy of 23.5 kWh made of 140 3.6 V- 46Ah prismatic cells is presented. Cells are made of nicke-manganese-cobalt (NCA) cathode and a graphite-based anode, liquid electrolyte and a porous plastic separator. Infrastructure is included as well in this dataset as "electronic component factory". Adapted by: Eleonora Crenna, EMPA, Switzerland.
Exchanges
name | amount | unit | categories | location | type | reference product
NCA oxide | 1 | kilogram |  | GLO | production | NCA oxide
market for transport, freight train | 0.032859232 | ton kilometer |  | RoW | technosphere | transport, freight train
market for transport, freight, inland waterways, barge | 0.002658514 | ton kilometer |  | RoW | technosphere | transport, freight, inland waterways, barge
market for transport, freight, sea, container ship | 0.063697993 | ton kilometer |  | GLO | technosphere | transport, freight, sea, container ship
market for transport, freight, lorry, unspecified | 0.022225176 | ton kilometer |  | RoW | technosphere | transport, freight, lorry, unspecified
market group for electricity, medium voltage | 7.26 | kilowatt hour |  | GLO | technosphere | electricity, medium voltage
market for lithium hydroxide | 0.25 | kilogram |  | GLO | technosphere | lithium hydroxide
NCA hydroxide | 0.95 | kilogram |  | GLO | technosphere | NCA hydroxide
market for chemical factory, organics | 7.41e-10 | unit |  | GLO | technosphere | chemical factory, organics
Water | 0.00019562 | cubic meter | air::non-urban air or from high stacks |  | biosphere
Activity | NCA hydroxide
comment
location | GLO
production amount | 1
reference product | NCA hydroxide
unit | kilogram
source | Originally from Dai, Q., Kelly, J. C., Gaines, L., & Wang, M. (2019). Life cycle analysis of lithium-ion batteries for automotive applications. Batteries, 5(2), 48. The inventory is modelled according to the publication of Dai et al. (2019), in which a battery pack with gross pack energy of 23.5 kWh made of 140 3.6 V- 46Ah prismatic cells is presented. Cells are made of nicke-manganese-cobalt (NCA) cathode and a graphite-based anode, liquid electrolyte and a porous plastic separator. Infrastructure is included as well in this dataset as "electronic component factory". Adapted by: Eleonora Crenna, EMPA, Switzerland.
Exchanges
name | amount | unit | categories | location | type | reference product
NCA hydroxide | 1 | kilogram |  | GLO | production | NCA hydroxide
market for transport, freight, inland waterways, barge | 0.002658514 | ton kilometer |  | RoW | technosphere | transport, freight, inland waterways, barge
market for transport, freight, lorry, unspecified | 0.022225176 | ton kilometer |  | RoW | technosphere | transport, freight, lorry, unspecified
market for transport, freight train | 0.032859232 | ton kilometer |  | RoW | technosphere | transport, freight train
market for transport, freight, sea, container ship | 0.063697993 | ton kilometer |  | GLO | technosphere | transport, freight, sea, container ship
market for heat, district or industrial, natural gas | 39.3 | megajoule |  | RoW | technosphere | heat, district or industrial, natural gas
market for sodium hydroxide, without water, in 50% solution state | 0.85814 | kilogram |  | GLO | technosphere | sodium hydroxide, without water, in 50% solution state
cobalt sulfate | 0.25082 | kilogram |  | GLO | technosphere | cobalt sulfate
market for nickel sulfate | 1.312 | kilogram |  | GLO | technosphere | nickel sulfate
market for aluminium sulfate, powder | 0.086823 | kilogram |  | RoW | technosphere | aluminium sulfate, powder
market for ammonia, anhydrous, liquid | 0.0058393 | kilogram |  | CN | technosphere | ammonia, anhydrous, liquid
market for chemical factory, organics | 7.194e-10 | unit |  | GLO | technosphere | chemical factory, organics
market for wastewater, average | -0.000619634 | cubic meter |  | RoW | technosphere | wastewater, average
Ammonia | 0.0058 | kilogram | air |  | biosphere
Water, cooling, unspecified natural origin | 0.000619634 | cubic meter | natural resource::in water |  | biosphere
Activity | Battery cell, LFP
comment
location | GLO
production amount | 1
reference product | Battery cell
unit | kilogram
Exchanges
name | reference product | amount | unit | database | categories | location | type | tag | comment
Battery cell, LFP | Battery cell | 1 | kilogram | Car db |  | GLO | production
Cathode paste, LFP |  | 0.3891558 | kilogram | Car db |  | JP | technosphere
Anode paste, LFP |  | 0.1315031 | kilogram | Car db |  | JP | technosphere
Cathode current collector, LFP |  | 0.05600549 | kilogram | Car db |  | JP | technosphere
Anode current collector, LFP |  | 0.1291695 | kilogram | Car db |  | JP | technosphere
Electrolyte, LFP |  | 0.2115305 | kilogram | Car db |  | JP | technosphere
battery separator | battery separator | 0.05133837 | kilogram | Car db |  | GLO | technosphere
Cell container |  | 0.03129719 | kilogram | Car db |  | GLO | technosphere |  | see harmonization of inventory data
market for water, decarbonised | water, decarbonised | 4.468085 | kilogram | ecoinvent |  | RoW | technosphere
market group for electricity, medium voltage | electricity, medium voltage | 4 | kilowatt hour | ecoinvent |  | GLO | technosphere |  | This value is quite variable and drives the results.
market for heat, district or industrial, natural gas | heat, district or industrial, natural gas | 14.4 | megajoule | ecoinvent |  | RoW | technosphere
Activity | Anode paste, LFP
comment
location | JP
production amount | 1
reference product | Anode paste, LFP
unit | kilogram
worksheet name | refined
Exchanges
name | amount | database | location | unit | type | reference product | tag
Anode paste, LFP | 1 | LFP battery import | JP | kilogram | production
market for anode, graphite, for lithium-ion battery | 0.9 | ecoinvent 3.3 cutoff | GLO | kilogram | technosphere | anode, graphite, for lithium-ion battery | 0.8618593
market for carbon black | 0.05 | ecoinvent 3.3 cutoff | GLO | kilogram | technosphere | carbon black
market for carboxymethyl cellulose, powder | 0.035 | ecoinvent 3.3 cutoff | GLO | kilogram | technosphere | carboxymethyl cellulose, powder | 0.03351675
market for styrene butadiene rubber (SBR) | 0.015 | NMC battery import | RER | kilogram | technosphere | styrene butadiene rubber (SBR)
Activity | Cathode current collector, LFP
comment
location | JP
production amount | 1
reference product | Cathode current collector, LFP
unit | kilogram
worksheet name | refined
Exchanges
name | amount | database | location | unit | type | reference product
Cathode current collector, LFP | 1 | LFP battery import | JP | kilogram | production
aluminium production, primary, ingot | 1 | ecoinvent 3.3 cutoff | IAI Area, Asia, without China and GCC | kilogram | technosphere | aluminium, primary, ingot
market for sheet rolling, aluminium | 1 | ecoinvent 3.3 cutoff | GLO | kilogram | technosphere | sheet rolling, aluminium
Activity | Cathode paste, LFP
comment
location | JP
production amount | 1
reference product | Cathode paste, LFP
unit | kilogram
worksheet name | refined
Exchanges
name | amount | database | location | unit | type | reference product
Cathode paste, LFP | 1 | LFP battery import | JP | kilogram | production
Lithium iron phosphate [LiFePO4] | 0.87 | LFP battery import | JP | kilogram | technosphere
market for N-methyl-2-pyrrolidone | 0.28 | ecoinvent 3.3 cutoff | GLO | kilogram | technosphere | N-methyl-2-pyrrolidone
market for carbon black | 0.05 | ecoinvent 3.3 cutoff | GLO | kilogram | technosphere | carbon black
market for polyvinylfluoride | 0.08 | ecoinvent 3.3 cutoff | GLO | kilogram | technosphere | polyvinylfluoride
Activity | Electrolyte, LFP
comment
location | JP
production amount | 1
reference product | Electrolyte, LFP
unit | kilogram
worksheet name | refined
Exchanges
name | amount | database | location | unit | type | reference product
Electrolyte, LFP | 1 | LFP battery import | JP | kilogram | production
market for ethylene carbonate | 0.894 | ecoinvent 3.3 cutoff | GLO | kilogram | technosphere | ethylene carbonate
market for lithium hexafluorophosphate | 0.106 | ecoinvent 3.3 cutoff | GLO | kilogram | technosphere | lithium hexafluorophosphate
Activity | Separator, LFP
comment
location | JP
production amount | 1
reference product | Separator, LFP
unit | kilogram
worksheet name | refined
Exchanges
name | amount | database | location | unit | type | reference product
Separator, LFP | 1 | LFP battery import | JP | kilogram | production
market for extrusion, plastic film | 1 | ecoinvent 3.3 cutoff | GLO | kilogram | technosphere | extrusion, plastic film
market for polyethylene, low density, granulate | 0.5 | ecoinvent 3.3 cutoff | GLO | kilogram | technosphere | polyethylene, low density, granulate
market for polypropylene, granulate | 0.5 | ecoinvent 3.3 cutoff | GLO | kilogram | technosphere | polypropylene, granulate
Activity | Anode current collector, LFP
comment
location | JP
production amount | 1
reference product | Anode current collector, LFP
unit | kilogram
worksheet name | refined
Exchanges
name | amount | database | location | unit | type | reference product
Anode current collector, LFP | 1 | LFP battery import | JP | kilogram | production
market for copper, anode | 1 | ecoinvent 3.3 cutoff | GLO | kilogram | technosphere | copper, anode
market for sheet rolling, copper | 1 | ecoinvent 3.3 cutoff | GLO | kilogram | technosphere | sheet rolling, copper
Activity | Lithium iron phosphate [LiFePO4]
comment
location | JP
production amount | 1
reference product | Lithium iron phosphate [LiFePO4]
unit | kilogram
worksheet name | refined
Exchanges
name | amount | database | location | unit | categories | type | reference product
Heat, waste | 1.5 | biosphere3 |  | megajoule | air | biosphere
Iron, ion | 0.019 | biosphere3 |  | kilogram | water | biosphere
Lithium, ion | 0.1 | biosphere3 |  | kilogram | water | biosphere
Phosphate | 0.032 | biosphere3 |  | kilogram | water | biosphere
Lithium iron phosphate [LiFePO4] | 1 | LFP battery import | JP | kilogram |  | production
market for chemical factory, organics | 4e-10 | ecoinvent 3.3 cutoff | GLO | unit |  | technosphere | chemical factory, organics
market for heat, from steam, in chemical industry | 15 | ecoinvent 3.3 cutoff | RoW | megajoule |  | technosphere | heat, from steam, in chemical industry
market for iron sulfate | 1 | ecoinvent 3.3 cutoff | RoW | kilogram |  | technosphere | iron sulfate
market for lithium hydroxide | 0.46 | ecoinvent 3.3 cutoff | GLO | kilogram |  | technosphere | lithium hydroxide
market for phosphoric acid, industrial grade, without water, in 85% solution state | 0.65 | ecoinvent 3.3 cutoff | GLO | kilogram |  | technosphere | phosphoric acid, industrial grade, without water, in 85% solution state
market for water, deionised | 46 | ecoinvent 3.3 cutoff | RoW | kilogram |  | technosphere | water, deionised
Activity | Cell container
comment
location | GLO
production amount | 1
reference product | Cell container
unit | kilogram
worksheet name | Car db
Exchanges
name | amount | database | location | unit | type
Cell container | 1 | Car db | GLO | kilogram | production
Multilayer pouch | 0.4 | Car db | GLO | kilogram | technosphere
Tab Aluminum | 0.22 | Car db | GLO | kilogram | technosphere
Tab Copper | 0.38 | Car db | GLO | kilogram | technosphere
Activity | Multilayer pouch
comment
location | GLO
production amount | 1
reference product | Multilayer pouch
unit | kilogram
worksheet name | Car db
Exchanges
name | amount | database | location | unit | type | Comment | reference product
Multilayer pouch | 1 | Car db | GLO | kilogram | production
aluminium ingot, primary, to aluminium, wrought alloy market | 1 | ecoinvent 3.5 cutoff | GLO | kilogram | technosphere |  | aluminium, wrought alloy
market for aluminium casting facility | 7.7e-11 | ecoinvent 3.5 cutoff | GLO | unit | technosphere |  | aluminium casting facility
market for injection moulding | 0.47 | ecoinvent 3.5 cutoff | GLO | kilogram | technosphere |  | injection moulding
market for nylon 6 | 0.08 | ecoinvent 3.5 cutoff | RoW | kilogram | technosphere |  | nylon 6
market for packaging film, low density polyethylene | 0.025 | ecoinvent 3.5 cutoff | GLO | kilogram | technosphere |  | packaging film, low density polyethylene
market for plastic processing factory | 3.5e-10 | ecoinvent 3.5 cutoff | GLO | unit | technosphere |  | plastic processing factory
market for polyethylene terephthalate, granulate, amorphous | 0.078 | ecoinvent 3.5 cutoff | GLO | kilogram | technosphere | specifications (amorphous vs. bottle grade) are missing in Ellingsen 2014 | polyethylene terephthalate, granulate, amorphous
market for polypropylene, granulate | 0.32 | ecoinvent 3.5 cutoff | GLO | kilogram | technosphere |  | polypropylene, granulate
market for sheet rolling, aluminium | 0.5 | ecoinvent 3.5 cutoff | GLO | kilogram | technosphere |  | sheet rolling, aluminium
Activity | Tab Aluminum
comment
location | GLO
production amount | 1
reference product | Tab Aluminum
unit | kilogram
worksheet name | Car db
Exchanges
name | amount | database | location | unit | type | reference product
Tab Aluminum | 1 | Car db | GLO | kilogram | production
aluminium ingot, primary, to aluminium, wrought alloy market | 1 | ecoinvent 3.5 cutoff | GLO | kilogram | technosphere | aluminium, wrought alloy
market for aluminium casting facility | 1.5e-10 | ecoinvent 3.5 cutoff | GLO | unit | technosphere | aluminium casting facility
market for sheet rolling, aluminium | 1 | ecoinvent 3.5 cutoff | GLO | kilogram | technosphere | sheet rolling, aluminium
Activity | Tab Copper
comment
location | GLO
production amount | 1
reference product | Tab Copper
unit | kilogram
worksheet name | Car db
Exchanges
name | amount | database | location | unit | type | reference product
Tab Copper | 1 | Car db | GLO | kilogram | production
market for copper, anode | 1 | ecoinvent 3.5 cutoff | GLO | kilogram | technosphere | copper, anode
market for metal working factory | 4.6e-10 | ecoinvent 3.5 cutoff | GLO | unit | technosphere | metal working factory
market for sheet rolling, copper | 1 | ecoinvent 3.5 cutoff | GLO | kilogram | technosphere | sheet rolling, copper
Activity | market for styrene butadiene rubber (SBR)
location | RER
production amount | 1
reference product | styrene butadiene rubber (SBR)
type | process
unit | kilogram
Exchanges
name | amount | database | location | unit | categories | type | reference product
Heat, waste | 15.73 | biosphere3 |  | megajoule | air | biosphere
NMVOC, non-methane volatile organic compounds, unspecified origin | 0.0144 | biosphere3 |  | kilogram | air | biosphere
Water, cooling, unspecified natural origin | 0.25 | biosphere3 |  | cubic meter | natural resource::in water | biosphere
market for styrene butadiene rubber (SBR) | 1 | NMC battery import | RER | kilogram |  | production | market for styrene butadiene rubber (SBR)
market for butadiene | 0.752 | ecoinvent 3.3 cutoff | RER | kilogram |  | technosphere | butadiene
market for cyclohexane | 0.01 | ecoinvent 3.3 cutoff | GLO | kilogram |  | technosphere | cyclohexane
market for soap | 0.0273 | ecoinvent 3.3 cutoff | GLO | kilogram |  | technosphere | soap
market for sodium persulfate | 0.00504 | ecoinvent 3.3 cutoff | GLO | kilogram |  | technosphere | sodium persulfate
market for styrene | 0.251 | ecoinvent 3.3 cutoff | GLO | kilogram |  | technosphere | styrene
market for water, deionised | 1.8 | ecoinvent 3.3 cutoff | RoW | kilogram |  | technosphere | water, deionised
market group for electricity, medium voltage | 0.55 | ecoinvent 3.3 cutoff | RER | kilowatt hour |  | technosphere | electricity, medium voltage
market group for heat, central or small-scale, natural gas | 13.75 | ecoinvent 3.3 cutoff | RER | megajoule |  | technosphere | heat, central or small-scale, natural gas
treatment of wastewater, unpolluted, capacity 5E9l/year | -1.8 | ecoinvent 3.3 cutoff | RoW | cubic meter |  | technosphere | wastewater, unpolluted
Activity | Battery cell, LTO
comment | Specific energy at cell, updated LCI, excluding BMS and cooling: 60 Wh/kg cell
location | GLO
production amount | 1
reference product | Battery cell
unit | kilogram
source | Additional Emissions and Cost from Storing Electricity in Stationary Battery Systems. Schmidt et al. 2019. https://doi.org/10.1021/acs.est.8b05313
Exchanges
name | amount | unit | database | categories | location | type | tag | reference product
Battery cell, LTO | 1 | kilogram | Car db |  | GLO | production |  | Battery cell
cathode, NCA, for Li-ion battery | 0.2518019 | kilogram | Car db |  | GLO | technosphere |  | cathode, NCA, for Li-ion battery
Anode paste, LTO | 0.350016 | kilogram | Car db |  | JP | technosphere
Cathode current collector, LTO | 0.08331429 | kilogram | Car db |  | JP | technosphere
Anode current collector, LTO | 0.096768 | kilogram | Car db |  | JP | technosphere
Electrolyte, LTO | 0.08571429 | kilogram | Car db |  | JP | technosphere
battery separator | 0.09481125 | kilogram | Car db |  | GLO | technosphere |  | battery separator
Cell container | 0.03757426 | kilogram | NMC battery import |  | GLO | technosphere
market for water, decarbonised | 5.007692 | kilogram | ecoinvent |  | RoW | technosphere |  | water, decarbonised
market group for electricity, medium voltage | 3 | kilowatt hour | ecoinvent |  | GLO | technosphere |  | electricity, medium voltage
market for heat, district or industrial, natural gas | 10.8 | megajoule | ecoinvent |  | RoW | technosphere |  | heat, district or industrial, natural gas
Activity | Anode current collector, LTO
comment
location | JP
production amount | 1
reference product | Anode current collector, LTO
unit | kilogram
worksheet name | refined
Exchanges
name | amount | database | location | unit | type | reference product
Anode current collector, LTO | 1 | Car db | JP | kilogram | production
market for copper, anode | 1 | ecoinvent 3.3 cutoff | GLO | kilogram | technosphere | copper, anode
market for sheet rolling, copper | 1 | ecoinvent 3.3 cutoff | GLO | kilogram | technosphere | sheet rolling, copper
Activity | Anode paste, LTO
comment
location | JP
production amount | 1
reference product | Anode paste, LTO
unit | kilogram
worksheet name | refined
Exchanges
name | amount | database | location | unit | type | reference product
Anode paste, LTO | 1 | Car db | JP | kilogram | production
LTO electrode material (Li4Ti5O12) | 0.8080461 | ecoinvent 3.3 cutoff | GLO | kilogram | technosphere | LTO electrode material (Li4Ti5O12)
market for carbon black | 0.01719247 | ecoinvent 3.3 cutoff | GLO | kilogram | technosphere | carbon black
market for carboxymethyl cellulose, powder | 0.01167178 | ecoinvent 3.3 cutoff | GLO | kilogram | technosphere | carboxymethyl cellulose, powder
market for anode, graphite, for lithium-ion battery | 0.01719247 | ecoinvent 3.3 cutoff | GLO | kilogram | technosphere | anode, graphite, for lithium-ion battery
market for polyvinylfluoride | 0.0897829 | ecoinvent 3.3 cutoff | GLO | kilogram | technosphere | polyvinylfluoride
market for styrene butadiene rubber (SBR) | 0.05611431 | ecoinvent 3.3 cutoff | RER | kilogram | technosphere | styrene butadiene rubber (SBR)
Activity | Cathode current collector, LTO
comment
location | JP
production amount | 1
reference product | Cathode current collector, LTO
unit | kilogram
worksheet name | refined
Exchanges
name | amount | database | location | unit | type | reference product
Cathode current collector, LTO | 1 | Car db | JP | kilogram | production
aluminium production, primary, ingot | 1 | ecoinvent 3.3 cutoff | IAI Area, Asia, without China and GCC | kilogram | technosphere | aluminium, primary, ingot
market for sheet rolling, aluminium | 1 | ecoinvent 3.3 cutoff | GLO | kilogram | technosphere | sheet rolling, aluminium
Activity | Electrolyte, LTO
comment
location | JP
production amount | 1
reference product | Electrolyte, LTO
unit | kilogram
worksheet name | refined
Exchanges
name | amount | database | location | unit | type | reference product
Electrolyte, LTO | 1 | Car db | JP | kilogram | production
market for ethylene carbonate | 0.894 | ecoinvent 3.3 cutoff | GLO | kilogram | technosphere | ethylene carbonate
market for lithium hexafluorophosphate | 0.106 | ecoinvent 3.3 cutoff | GLO | kilogram | technosphere | lithium hexafluorophosphate
Activity | LTO electrode material (Li4Ti5O12)
production amount | 1
reference product | LTO electrode material (Li4Ti5O12)
type | process
unit | kilogram
location | GLO
Exchanges
name | amount | unit | database | categories | location | type | reference product
LTO electrode material (Li4Ti5O12) | 1 | kilogram | Car db |  | GLO | production | LTO electrode material (Li4Ti5O12)
Carbon dioxide, fossil | 0.192 | kilogram | biosphere3 | air::non-urban air or from high stacks |  | biosphere
market group for electricity, medium voltage | 2.88 | kilowatt hour | ecoinvent 3.3 cutoff |  | GLO | technosphere | electricity, medium voltage
market for lithium carbonate | 0.338 | kilogram | ecoinvent 3.3 cutoff |  | GLO | technosphere | lithium carbonate
market for titanium dioxide | 0.87 | kilogram | ecoinvent 3.3 cutoff |  | RER | technosphere | titanium dioxide